## Sheet1
%cycle number	t_charge(seconds)	mVcell	mAh	mWh
1	1594	4101	33238	126839
2	1622	4101	33826	128641
3	1626	4101	33895	128838
4	1625	4101	33868	128717
5	1620	4101	33784	128384
6	1616	4101	33701	128072
7	1613	4101	33618	127771
8	1608	4101	33534	127460
9	1609	4101	33555	127524
10	1608	4101	33534	127434
11	1606	4101	33492	127278
12	1601	4101	33388	126893
13	1597	4101	33305	126588
14	1593	4101	33217	126268
15	1587	4101	33097	125835
16	1585	4101	33055	125685
17	1593	4101	33222	126287
18	1606	4101	33493	127245
19	1615	4101	33680	127900
20	1625	4101	33889	128640
21	1633	4101	34054	129221
22	1639	4101	34162	129600
23	1645	4101	34301	130093
24	1647	4101	34347	130245
25	1649	4101	34389	130389
26	1649	4101	34369	130315
27	1640	4101	34201	129681
28	1622	4101	33825	128364
29	1615	4101	33660	127773
30	1613	4101	33638	127689
31	1608	4101	33534	127311
32	1605	4101	33471	127085
33	1603	4101	33430	126944
34	1600	4101	33348	126641
35	1598	4101	33326	126554
36	1594	4101	33234	126229
37	1589	4101	33118	125813
38	1584	4101	33021	125463
39	1580	4101	32951	125211
40	1579	4101	32930	125126
41	1576	4101	32867	124899
42	1573	4101	32805	124672
43	1572	4101	32763	124532
44	1570	4101	32721	124374
45	1571	4101	32744	124455
46	1575	4101	32828	124764
47	1582	4101	32991	125336
48	1585	4101	33054	125557
49	1591	4101	33179	125997
50	1597	4101	33285	126379
51	1607	4101	33500	127148
52	1612	4101	33597	127482
53	1616	4101	33701	127846
54	1621	4101	33787	128159
55	1623	4101	33828	128303
56	1623	4101	33847	128355
57	1618	4101	33722	127912
58	1612	4101	33618	127532
59	1607	4101	33513	127155
60	1604	4101	33431	126868
61	1603	4101	33430	126857
62	1601	4101	33368	126647
63	1598	4101	33306	126414
64	1594	4101	33242	126178
65	1591	4101	33180	125961
66	1587	4101	33076	125587
67	1584	4101	33021	125390
68	1583	4101	33013	125356
69	1581	4101	32972	125201
70	1581	4101	32972	125203
71	1579	4101	32930	125054
72	1578	4101	32909	124979
73	1576	4101	32867	124826
74	1573	4101	32801	124582
75	1577	4101	32888	124899
76	1585	4101	33055	125497
77	1595	4101	33243	126171
78	1607	4101	33513	127132
79	1615	4101	33659	127649
80	1611	4101	33588	127368
81	1600	4101	33367	126592
82	1596	4101	33284	126292
83	1598	4101	33308	126387
84	1602	4101	33408	126742
85	1605	4101	33452	126893
86	1604	4101	33446	126864
87	1603	4101	33430	126808
88	1594	4101	33238	126114
89	1590	4101	33159	125838
90	1585	4101	33034	125388
91	1581	4101	32971	125165
92	1577	4101	32888	124860
93	1574	4101	32806	124568
94	1572	4101	32784	124487
95	1572	4101	32784	124491
96	1571	4101	32748	124366
97	1570	4101	32722	124265
98	1569	4101	32701	124191
99	1569	4101	32721	124263
100	1565	4101	32638	123958
101	1564	4101	32604	123842
102	1564	4101	32597	123814
103	1564	4101	32597	123811
104	1564	4101	32597	123810
105	1574	4101	32826	124628
106	1583	4101	32998	125247
107	1591	4101	33180	125900
108	1601	4101	33388	126633
109	1607	4101	33513	127073
110	1614	4101	33646	127550
111	1616	4101	33692	127706
112	1619	4101	33763	127960
113	1620	4101	33763	127956
114	1622	4101	33805	128107
115	1621	4101	33797	128072
116	1615	4101	33660	127582
117	1606	4101	33484	126936
118	1589	4101	33138	125712
119	1580	4101	32951	125049
120	1576	4101	32867	124752
121	1572	4101	32784	124451
122	1570	4101	32742	124297
123	1568	4101	32701	124151
124	1567	4101	32680	124069
125	1566	4101	32659	123990
126	1561	4101	32555	123619
127	1559	4101	32513	123469
128	1556	4101	32430	123180
129	1555	4101	32430	123173
130	1554	4101	32389	123026
131	1552	4101	32359	122911
132	1550	4101	32325	122790
133	1551	4101	32329	122815
134	1554	4101	32409	123091
135	1564	4101	32617	123842
136	1573	4101	32805	124513
137	1585	4101	33054	125394
138	1591	4101	33180	125838
139	1596	4101	33284	126217
140	1600	4101	33368	126509
141	1606	4101	33472	126886
142	1608	4101	33533	127094
143	1610	4101	33563	127197
144	1611	4101	33597	127317
145	1608	4101	33516	127028
146	1604	4101	33451	126796
147	1598	4101	33326	126347
148	1593	4101	33217	125964
149	1590	4101	33139	125679
150	1587	4101	33097	125524
151	1583	4101	33013	125227
154	1575	4101	32846	124623
155	1571	4101	32762	124326
156	1569	4101	32721	124187
157	1564	4101	32603	123757
158	1562	4101	32575	123661
159	1560	4101	32525	123474
160	1557	4101	32471	123281
161	1554	4101	32392	123006
162	1553	4101	32375	122936
163	1558	4101	32492	123369
164	1568	4101	32701	124111
165	1575	4101	32829	124567
166	1585	4101	33055	125374
167	1593	4101	33222	125964
168	1597	4101	33305	126251
169	1602	4101	33409	126623
170	1605	4101	33452	126775
171	1604	4101	33451	126764
172	1602	4101	33408	126616
173	1601	4101	33375	126502
174	1600	4101	33367	126468
175	1600	4101	33349	126402
176	1596	4101	33284	126163
177	1592	4101	33201	125871
178	1586	4101	33062	125379
179	1582	4101	32991	125116
180	1578	4101	32909	124827
181	1574	4101	32826	124527
182	1572	4101	32764	124308
183	1568	4101	32692	124056
184	1565	4101	32629	123828
185	1563	4101	32576	123636
186	1562	4101	32576	123628
187	1561	4101	32554	123550
188	1561	4101	32555	123557
189	1560	4101	32514	123411
190	1557	4101	32467	123232
191	1558	4101	32492	123329
192	1559	4101	32513	123400
193	1565	4101	32630	123828
194	1574	4101	32805	124452
195	1583	4101	33013	125201
196	1593	4101	33213	125907
197	1598	4101	33326	126307
198	1598	4101	33307	126236
199	1599	4101	33326	126303
200	1604	4101	33451	126744
201	1603	4101	33430	126666
202	1601	4101	33388	126516
203	1598	4101	33307	126231
204	1597	4101	33296	126192
205	1595	4101	33263	126068
206	1592	4101	33181	125774
207	1586	4101	33076	125393
208	1584	4101	33034	125246
209	1579	4101	32909	124800
210	1575	4101	32846	124577
211	1569	4101	32721	124131
212	1567	4101	32680	123982
213	1564	4101	32617	123758
214	1559	4101	32504	123345
215	1558	4101	32492	123305
216	1558	4101	32484	123274
217	1558	4101	32492	123310
218	1555	4101	32430	123084
219	1552	4101	32348	122791
220	1550	4101	32325	122711
221	1553	4101	32387	122934
222	1556	4101	32442	123130
223	1557	4101	32471	123230
224	1554	4101	32409	122997
225	1544	4101	32200	122255
226	1543	4101	32171	122153
227	1542	4101	32151	122074
228	1542	4101	32159	122099
229	1542	4101	32159	122101
230	1546	4101	32242	122408
231	1550	4101	32325	122704
232	1555	4101	32410	123008
233	1559	4101	32505	123341
234	1559	4101	32513	123362
235	1560	4101	32516	123376
236	1560	4101	32534	123440
237	1557	4101	32467	123199
238	1556	4101	32450	123137
239	1554	4101	32409	122986
240	1554	4101	32395	122950
241	1552	4101	32367	122834
242	1549	4101	32296	122579
243	1545	4101	32200	122244
244	1541	4101	32125	121970
245	1539	4101	32095	121865
246	1537	4101	32054	121715
247	1536	4101	32013	121569
248	1536	4101	32014	121572
249	1535	4101	31993	121492
250	1533	4101	31971	121411
251	1532	4101	31950	121333
252	1533	4101	31971	121417
253	1536	4101	32034	121635
254	1540	4101	32117	121931
255	1547	4101	32263	122465
256	1554	4101	32409	122985
257	1561	4101	32555	123503
258	1565	4101	32620	123730
259	1571	4101	32745	124185
260	1574	4101	32826	124469
261	1577	4101	32888	124689
262	1579	4101	32909	124762
263	1575	4101	32842	124519
264	1567	4101	32675	123912
265	1559	4101	32513	123336
266	1555	4101	32430	123045
267	1552	4101	32367	122820
268	1551	4101	32328	122687
269	1549	4101	32305	122596
270	1549	4101	32304	122593
271	1546	4101	32241	122363
272	1545	4101	32221	122295
273	1544	4101	32180	122154
274	1543	4101	32160	122074
275	1544	4101	32200	122218
276	1542	4101	32159	122070
277	1543	4101	32179	122146
278	1541	4101	32138	121986
279	1537	4101	32054	121691
280	1533	4101	31953	121334
281	1531	4101	31929	121245
282	1540	4101	32117	121923
283	1549	4101	32285	122533
284	1554	4101	32409	122961
285	1563	4101	32576	123567
286	1567	4101	32680	123927
287	1572	4101	32784	124294
288	1575	4101	32826	124453
289	1577	4101	32868	124607
290	1580	4101	32942	124867
291	1580	4101	32951	124890
292	1580	4101	32950	124891
293	1578	4101	32888	124664
294	1576	4101	32846	124523
295	1575	4101	32846	124516
296	1572	4101	32784	124290
297	1570	4101	32723	124079
298	1565	4101	32638	123763
299	1560	4101	32526	123356
300	1554	4101	32409	122940
301	1550	4101	32307	122581
302	1547	4101	32263	122423
303	1542	4101	32141	121985
304	1539	4101	32078	121762
305	1535	4101	32013	121517
306	1533	4101	31963	121346
307	1530	4101	31909	121143
308	1526	4101	31807	120783
309	1524	4101	31775	120669
310	1521	4101	31721	120470
311	1521	4101	31721	120466
312	1527	4101	31826	120854
313	1535	4101	31993	121462
314	1539	4101	32096	121816
315	1546	4101	32242	122338
316	1554	4101	32409	122938
317	1557	4101	32471	123163
318	1561	4101	32555	123459
319	1565	4101	32638	123754
320	1570	4101	32742	124127
321	1573	4101	32805	124348
322	1573	4101	32805	124344
323	1572	4101	32784	124265
324	1567	4101	32665	123847
325	1563	4101	32596	123588
326	1560	4101	32517	123314
327	1557	4101	32450	123077
328	1555	4101	32429	122991
329	1551	4101	32328	122637
330	1547	4101	32263	122401
331	1543	4101	32179	122103
332	1539	4101	32095	121797
333	1534	4101	31992	121432
334	1532	4101	31930	121207
335	1530	4101	31888	121054
336	1528	4101	31846	120911
337	1523	4101	31762	120597
338	1518	4101	31658	120226
339	1516	4101	31617	120079
340	1512	4101	31533	119774
341	1512	4101	31533	119777
342	1520	4101	31696	120371
343	1531	4101	31921	121179
344	1544	4101	32180	122115
345	1555	4101	32421	122963
346	1559	4101	32505	123265
347	1565	4101	32619	123668
348	1568	4101	32701	123951
349	1573	4101	32784	124261
350	1576	4101	32859	124520
351	1577	4101	32888	124622
352	1577	4101	32888	124622
353	1575	4101	32846	124470
354	1570	4101	32734	124065
355	1567	4101	32660	123815
356	1564	4101	32617	123656
357	1562	4101	32575	123505
358	1560	4101	32515	123288
359	1556	4101	32431	122981
360	1552	4101	32367	122756
361	1550	4101	32317	122575
362	1549	4101	32305	122527
363	1547	4101	32249	122336
364	1544	4101	32187	122105
365	1544	4101	32180	122086
366	1538	4101	32075	121704
367	1535	4101	32012	121480
368	1530	4101	31909	121098
369	1523	4101	31758	120559
370	1524	4101	31768	120608
371	1526	4101	31824	120802
372	1533	4101	31950	121268
373	1542	4101	32158	122004
374	1552	4101	32367	122746
375	1563	4101	32592	123552
376	1569	4101	32702	123947
377	1573	4101	32805	124312
378	1574	4101	32809	124324
379	1578	4101	32888	124612
380	1581	4101	32971	124901
381	1582	4101	32984	124950
382	1581	4101	32967	124881
383	1581	4101	32972	124897
384	1578	4101	32892	124609
385	1576	4101	32867	124525
386	1571	4101	32763	124145
387	1567	4101	32671	123820
388	1563	4101	32596	123550
389	1561	4101	32555	123406
390	1558	4101	32492	123181
391	1554	4101	32409	122876
392	1550	4101	32305	122515
393	1548	4101	32284	122436
394	1544	4101	32182	122066
395	1538	4101	32055	121609
396	1533	4101	31971	121306
397	1529	4101	31888	121006
398	1526	4101	31824	120779
399	1519	4101	31678	120256
400	1514	4101	31567	119855
401	1515	4101	31596	119968
402	1521	4101	31721	120417
403	1529	4101	31888	121011
404	1537	4101	32054	121611
405	1546	4101	32242	122280
406	1549	4101	32305	122497
407	1552	4101	32367	122720
408	1554	4101	32389	122811
409	1555	4101	32409	122871
410	1555	4101	32421	122911
411	1556	4101	32450	123018
412	1556	4101	32430	122945
413	1555	4101	32430	122940
414	1552	4101	32367	122713
415	1549	4101	32285	122419
416	1545	4101	32208	122148
417	1540	4101	32108	121788
418	1538	4101	32055	121595
419	1536	4101	32034	121517
420	1534	4101	31992	121368
421	1530	4101	31909	121068
422	1528	4101	31846	120841
423	1525	4101	31784	120620
424	1520	4101	31699	120311
425	1516	4101	31608	119991
426	1514	4101	31575	119859
427	1509	4101	31462	119463
428	1507	4101	31429	119341
429	1508	4101	31429	119340
430	1505	4101	31388	119187
431	1499	4101	31261	118735
432	1510	4101	31483	119543
433	1520	4101	31696	120311
434	1527	4101	31846	120834
435	1533	4101	31971	121290
436	1536	4101	32034	121503
437	1541	4101	32138	121886
438	1544	4101	32200	122104
439	1547	4101	32243	122260
440	1549	4101	32305	122474
441	1551	4101	32326	122561
442	1552	4101	32359	122673
443	1552	4101	32367	122699
444	1548	4101	32284	122393
445	1541	4101	32118	121799
446	1536	4101	32013	121433
447	1533	4101	31963	121244
448	1531	4101	31929	121121
449	1527	4101	31846	120817
450	1525	4101	31796	120640
451	1522	4101	31729	120404
452	1520	4101	31696	120284
453	1518	4101	31658	120153
454	1513	4101	31553	119768
455	1512	4101	31512	119632
456	1507	4101	31429	119324
457	1503	4101	31346	119027
458	1500	4101	31275	118764
459	1495	4101	31178	118415
460	1491	4101	31096	118122
461	1496	4101	31183	118444
462	1502	4101	31325	118951
463	1514	4101	31557	119793
464	1520	4101	31680	120232
465	1528	4101	31866	120898
466	1536	4101	32034	121496
467	1540	4101	32117	121787
468	1544	4101	32200	122091
469	1546	4101	32242	122238
470	1551	4101	32342	122597
471	1554	4101	32388	122764
472	1554	4101	32408	122826
473	1552	4101	32358	122653
474	1549	4101	32286	122385
475	1543	4101	32160	121935
476	1540	4101	32109	121750
477	1539	4101	32096	121711
478	1536	4101	32034	121477
479	1534	4101	31971	121261
480	1531	4101	31925	121088
481	1526	4101	31807	120662
482	1522	4101	31724	120368
483	1517	4101	31638	120051
484	1513	4101	31554	119759
485	1512	4101	31513	119610
486	1507	4101	31408	119233
487	1504	4101	31367	119082
488	1499	4101	31263	118701
489	1497	4101	31221	118553
490	1496	4101	31200	118479
491	1496	4101	31200	118478
492	1496	4101	31200	118479
493	1502	4101	31325	118934
494	1509	4101	31466	119443
495	1518	4101	31658	120129
496	1524	4101	31784	120577
497	1532	4101	31942	121143
498	1536	4101	32034	121466
499	1537	4101	32054	121541
500	1532	4101	31949	121150
501	1525	4101	31784	120577
502	1524	4101	31764	120507
503	1527	4101	31826	120729
504	1527	4101	31842	120778
505	1524	4101	31770	120519
506	1521	4101	31712	120311
507	1517	4101	31637	120046
508	1515	4101	31577	119830
509	1514	4101	31575	119821
510	1512	4101	31529	119648
511	1511	4101	31493	119526
512	1509	4101	31457	119399
513	1507	4101	31429	119292
514	1506	4101	31404	119197
515	1507	4101	31408	119221
516	1507	4101	31408	119220
517	1507	4101	31428	119282
518	1508	4101	31432	119302
519	1505	4101	31367	119060
520	1505	4101	31387	119135
521	1505	4101	31388	119129
522	1504	4101	31367	119062
523	1505	4101	31388	119135
524	1508	4101	31437	119315
525	1511	4101	31498	119532
526	1513	4101	31534	119660
527	1515	4101	31576	119819
528	1520	4101	31700	120257
529	1527	4101	31828	120714
530	1530	4101	31908	121008
531	1533	4101	31971	121229
532	1536	4101	32033	121453
533	1537	4101	32034	121449
534	1526	4101	31825	120689
535	1520	4101	31700	120248
536	1516	4101	31617	119948
537	1516	4101	31617	119947
538	1515	4101	31596	119874
539	1510	4101	31484	119468
540	1509	4101	31451	119356
541	1508	4101	31446	119337
542	1506	4101	31394	119142
543	1505	4101	31386	119121
544	1504	4101	31358	119019
545	1503	4101	31346	118974
546	1502	4101	31305	118838
547	1503	4101	31346	118972
548	1504	4101	31348	118984
549	1503	4101	31346	118968
550	1500	4101	31262	118669
551	1499	4101	31254	118637
552	1499	4101	31262	118665
553	1500	4101	31275	118714
554	1501	4101	31304	118813
555	1503	4101	31346	118970
556	1505	4101	31386	119118
557	1507	4101	31421	119233
558	1509	4101	31456	119367
559	1513	4101	31534	119653
560	1516	4101	31608	119906
561	1518	4101	31658	120087
562	1522	4101	31742	120387
563	1524	4101	31763	120464
564	1526	4101	31805	120614
565	1528	4101	31859	120806
566	1525	4101	31804	120601
567	1522	4101	31722	120312
568	1520	4101	31687	120184
569	1518	4101	31658	120084
570	1515	4101	31596	119855
571	1514	4101	31554	119706
572	1513	4101	31534	119638
573	1512	4101	31512	119564
574	1510	4101	31492	119479
575	1509	4101	31471	119406
576	1509	4101	31471	119404
577	1509	4101	31458	119363
578	1508	4101	31442	119301
579	1505	4101	31388	119101
580	1504	4101	31367	119035
581	1503	4101	31327	118892
582	1502	4101	31305	118808
583	1500	4101	31282	118726
584	1500	4101	31283	118727
585	1502	4101	31307	118820
586	1505	4101	31388	119108
587	1509	4101	31454	119340
588	1513	4101	31535	119631
589	1516	4101	31617	119929
590	1519	4101	31679	120150
591	1524	4101	31783	120528
592	1528	4101	31858	120793
593	1533	4101	31958	121149
594	1535	4101	32013	121341
595	1536	4101	32034	121419
596	1536	4101	32020	121372
597	1531	4101	31929	121038
598	1525	4101	31804	120587
599	1524	4101	31783	120519
600	1522	4101	31722	120298
601	1519	4101	31661	120083
602	1518	4101	31658	120059
603	1516	4101	31616	119915
604	1513	4101	31554	119686
605	1512	4101	31513	119547
606	1510	4101	31491	119461
607	1507	4101	31429	119237
608	1504	4101	31367	119016
609	1500	4101	31283	118706
610	1497	4101	31221	118485
611	1494	4101	31158	118262
612	1491	4101	31096	118041
613	1490	4101	31056	117902
614	1488	4101	31012	117742
615	1489	4101	31045	117859
616	1492	4101	31116	118111
617	1501	4101	31304	118795
618	1511	4101	31511	119541
619	1521	4101	31721	120289
620	1525	4101	31796	120550
621	1529	4101	31888	120876
622	1532	4101	31937	121056
623	1535	4101	32013	121326
624	1537	4101	32053	121472
625	1536	4101	32033	121400
626	1533	4101	31971	121169
627	1531	4101	31909	120949
628	1529	4101	31869	120812
629	1524	4101	31783	120498
630	1520	4101	31692	120169
631	1517	4101	31637	119978
632	1513	4101	31533	119596
633	1510	4101	31492	119447
634	1506	4101	31408	119152
635	1505	4101	31388	119071
636	1502	4101	31325	118854
637	1499	4101	31254	118592
638	1497	4101	31221	118479
639	1495	4101	31179	118322
640	1493	4101	31137	118171
641	1489	4101	31054	117868
642	1486	4102	30971	117574
643	1482	4101	30888	117275
644	1479	4101	30825	117054
645	1482	4101	30908	117355
646	1489	4101	31034	117813
647	1499	4101	31263	118621
648	1504	4101	31367	119002
649	1510	4101	31487	119431
650	1514	4101	31575	119749
651	1520	4101	31700	120193
652	1525	4101	31804	120564
653	1529	4101	31888	120865
654	1531	4101	31929	121008
655	1533	4101	31962	121129
656	1533	4101	31971	121158
657	1532	4101	31937	121037
658	1530	4101	31888	120869
659	1529	4101	31879	120831
660	1526	4101	31806	120568
661	1521	4101	31721	120250
662	1519	4101	31671	120080
663	1514	4101	31575	119730
664	1512	4101	31514	119513
665	1509	4101	31470	119349
666	1506	4101	31400	119106
667	1504	4101	31366	118980
668	1502	4101	31325	118834
669	1501	4101	31303	118759
670	1500	4101	31283	118681
671	1499	4101	31262	118606
672	1496	4101	31200	118382
673	1494	4101	31158	118227
674	1494	4101	31158	118226
675	1494	4101	31158	118228
676	1494	4101	31140	118176
677	1497	4101	31221	118456
678	1499	4101	31244	118545
679	1504	4101	31362	118974
680	1509	4101	31450	119287
681	1511	4101	31513	119505
682	1514	4101	31575	119725
683	1517	4101	31629	119925
684	1523	4101	31742	120333
685	1527	4101	31846	120699
686	1526	4101	31825	120611
687	1522	4101	31722	120246
688	1520	4101	31700	120168
689	1519	4101	31660	120032
690	1515	4101	31587	119766
691	1514	4101	31575	119724
692	1513	4101	31546	119613
693	1510	4101	31492	119414
694	1507	4101	31408	119119
695	1505	4101	31367	118978
696	1500	4101	31283	118668
697	1498	4101	31237	118506
698	1496	4101	31192	118338
699	1495	4101	31171	118269
700	1492	4101	31117	118071
701	1489	4101	31054	117848
702	1487	4101	31012	117694
703	1485	4101	30951	117473
704	1483	4101	30929	117392
705	1482	4101	30904	117303
706	1483	4101	30929	117394
707	1484	4101	30930	117398
708	1496	4101	31187	118335
709	1501	4101	31304	118744
710	1505	4101	31387	119047
711	1514	4101	31554	119646
712	1519	4101	31664	120031
713	1521	4101	31702	120172
714	1527	4101	31827	120624
715	1529	4101	31880	120803
716	1530	4101	31888	120829
717	1529	4101	31883	120817
718	1529	4101	31868	120769
719	1529	4101	31888	120828
720	1525	4101	31804	120530
721	1519	4101	31679	120071
722	1514	4101	31575	119699
723	1510	4101	31487	119388
724	1506	4101	31408	119107
725	1502	4101	31321	118792
726	1499	4101	31258	118567
727	1497	4101	31221	118439
728	1497	4101	31200	118358
729	1493	4101	31137	118130
730	1488	4101	31033	117753
731	1484	4101	30950	117453
732	1482	4101	30908	117306
733	1479	4101	30826	117019
734	1477	4101	30804	116927
735	1475	4102	30761	116779
736	1472	4101	30691	116527
737	1470	4101	30649	116383
738	1472	4101	30679	116490
739	1489	4101	31054	117840
740	1495	4101	31159	118214
741	1502	4101	31317	118788
742	1509	4101	31467	119316
743	1516	4101	31617	119857
744	1521	4101	31703	120163
745	1526	4101	31825	120603
746	1531	4101	31929	120973
747	1532	4101	31937	121002
748	1528	4101	31847	120675
749	1527	4101	31846	120664
750	1524	4101	31765	120383
751	1520	4101	31696	120129
752	1517	4101	31637	119917
753	1514	4101	31556	119632
754	1512	4101	31533	119541
755	1508	4101	31442	119213
756	1504	4101	31348	118883
757	1500	4101	31283	118646
758	1496	4101	31182	118282
759	1494	4101	31158	118200
760	1490	4101	31075	117899
761	1487	4101	31012	117672
762	1485	4101	30971	117522
763	1485	4101	30971	117525
764	1484	4101	30946	117432
765	1483	4101	30928	117369
766	1480	4101	30849	117085
767	1480	4101	30866	117147
768	1479	4101	30826	117007
769	1483	4101	30929	117382
770	1494	4101	31158	118206
771	1503	4101	31346	118878
772	1514	4101	31570	119678
773	1520	4101	31700	120144
774	1524	4101	31779	120431
775	1527	4101	31846	120662
776	1531	4101	31929	120963
777	1532	4101	31949	121026
778	1533	4101	31971	121106
779	1529	4101	31887	120795
780	1522	4101	31737	120266
781	1518	4101	31658	119974
782	1513	4101	31553	119605
783	1510	4101	31471	119312
784	1509	4101	31462	119279
785	1508	4101	31450	119232
786	1507	4101	31429	119160
787	1504	4101	31348	118870
788	1502	4101	31310	118735
789	1499	4101	31262	118560
790	1495	4101	31179	118256
791	1493	4101	31117	118043
792	1490	4101	31075	117885
793	1488	4101	31014	117674
794	1485	4101	30971	117504
795	1484	4101	30945	117423
796	1483	4101	30929	117364
797	1481	4101	30869	117145
798	1477	4101	30804	116912
799	1474	4101	30741	116685
800	1483	4101	30929	117370
801	1494	4101	31158	118195
802	1503	4101	31338	118834
803	1513	4101	31554	119614
804	1519	4101	31661	119996
805	1523	4101	31754	120323
806	1526	4101	31825	120579
807	1529	4101	31867	120735
808	1530	4101	31909	120872
809	1530	4101	31909	120873
810	1529	4101	31888	120797
811	1525	4101	31804	120492
812	1522	4101	31742	120276
813	1519	4101	31679	120052
814	1515	4101	31595	119740
815	1515	4101	31596	119750
816	1513	4101	31554	119600
817	1508	4101	31429	119155
818	1503	4101	31341	118838
819	1499	4101	31262	118552
820	1495	4101	31160	118183
821	1491	4101	31096	117952
822	1490	4101	31070	117857
823	1489	4101	31054	117803
824	1488	4101	31025	117700
825	1485	4101	30971	117496
826	1481	4101	30887	117202
827	1479	4101	30837	117024
828	1478	4101	30825	116976
829	1476	4101	30765	116759
830	1478	4101	30807	116916
831	1484	4101	30950	117430
832	1490	4101	31075	117875
833	1498	4101	31242	118480
834	1510	4101	31492	119380
835	1516	4101	31597	119758
836	1519	4101	31671	120010
837	1516	4101	31597	119750
838	1515	4101	31578	119677
839	1515	4101	31596	119747
840	1518	4101	31650	119943
841	1518	4101	31658	119960
842	1519	4101	31679	120040
843	1516	4101	31612	119799
844	1513	4101	31554	119587
845	1510	4101	31488	119346
846	1508	4101	31450	119215
847	1507	4101	31429	119143
848	1507	4101	31429	119147
849	1506	4101	31394	119022
850	1505	4101	31367	118923
851	1503	4101	31326	118774
852	1500	4101	31283	118616
853	1498	4101	31224	118401
854	1497	4101	31207	118351
855	1495	4101	31159	118171
856	1492	4101	31117	118013
857	1488	4101	31020	117669
858	1483	4101	30920	117313
859	1480	4101	30846	117041
860	1474	4101	30741	116661
861	1471	4101	30658	116381
862	1484	4101	30950	117428
863	1489	4101	31046	117764
864	1497	4101	31221	118403
865	1507	4101	31429	119143
866	1510	4101	31473	119304
867	1513	4101	31546	119560
868	1516	4101	31617	119816
869	1518	4101	31658	119957
870	1523	4101	31743	120271
871	1522	4101	31742	120253
872	1520	4101	31699	120102
873	1517	4101	31638	119879
874	1513	4101	31554	119582
875	1508	4101	31450	119202
876	1506	4101	31408	119054
877	1504	4101	31346	118841
878	1502	4101	31305	118690
879	1498	4101	31238	118436
880	1491	4101	31075	117858
881	1484	4101	30950	117411
882	1478	4101	30816	116922
883	1475	4101	30742	116662
884	1466	4101	30575	116058
885	1457	4101	30374	115335
886	1452	4101	30283	115006
887	1449	4101	30220	114784
888	1454	4101	30325	115161
889	1456	4101	30366	115301
890	1448	4102	30200	114701
891	1443	4101	30077	114268
892	1449	4101	30200	114725
893	1468	4101	30596	116151
894	1474	4101	30737	116650
895	1482	4101	30889	117204
896	1492	4101	31116	118015
897	1498	4101	31223	118394
898	1503	4101	31346	118834
899	1507	4101	31429	119128
900	1512	4101	31532	119503
901	1515	4101	31591	119716
902	1516	4101	31617	119798
903	1515	4101	31581	119674
904	1511	4101	31513	119420
905	1507	4101	31409	119052
906	1505	4101	31388	118976
907	1502	4101	31325	118752
908	1500	4101	31279	118585
909	1495	4101	31170	118198
910	1489	4101	31054	117777
911	1487	4101	30993	117565
912	1483	4101	30908	117254
913	1481	4101	30869	117118
914	1478	4101	30825	116951
915	1474	4101	30721	116583
916	1471	4101	30666	116388
917	1472	4101	30686	116457
918	1470	4101	30658	116349
919	1466	4102	30575	116051
920	1460	4101	30450	115600
921	1461	4101	30450	115605
922	1463	4101	30492	115758
923	1464	4101	30514	115838
924	1470	4101	30658	116356
925	1477	4101	30804	116877
926	1485	4101	30966	117460
927	1493	4101	31137	118079
928	1504	4101	31362	118895
929	1510	4101	31492	119347
930	1512	4101	31529	119480
931	1515	4101	31596	119720
932	1516	4101	31598	119730
933	1518	4101	31658	119948
934	1517	4101	31629	119835
935	1515	4101	31592	119704
936	1514	4101	31575	119647
937	1511	4101	31499	119372
938	1509	4101	31471	119270
939	1506	4101	31408	119039
940	1506	4101	31408	119041
941	1502	4101	31325	118739
942	1501	4101	31295	118634
943	1497	4101	31212	118333
944	1495	4101	31164	118169
945	1493	4101	31133	118060
946	1490	4101	31075	117848
947	1487	4101	31012	117613
948	1485	4101	30951	117400
949	1485	4101	30962	117442
950	1483	4101	30929	117315
951	1482	4101	30907	117239
952	1481	4101	30887	117171
953	1480	4101	30867	117089
954	1481	4101	30879	117135
955	1482	4101	30908	117245
956	1483	4101	30929	117320
957	1485	4101	30971	117469
958	1486	4101	30971	117472
959	1488	4101	31032	117687
960	1491	4101	31096	117921
961	1494	4101	31158	118145
962	1497	4101	31221	118370
963	1504	4101	31367	118894
964	1508	4101	31450	119193
965	1509	4101	31471	119265
966	1509	4101	31471	119260
967	1507	4101	31429	119109
968	1503	4101	31338	118779
969	1502	4101	31325	118739
970	1499	4101	31263	118510
971	1498	4101	31225	118377
972	1497	4101	31221	118366
973	1495	4101	31171	118184
974	1494	4101	31150	118113
975	1494	4101	31158	118140
976	1493	4101	31133	118042
977	1486	4101	30987	117521
978	1482	4101	30907	117229
979	1479	4101	30845	117010
980	1475	4101	30762	116710
981	1474	4101	30741	116641
982	1471	4101	30662	116355
983	1471	4101	30679	116411
984	1471	4101	30660	116347
985	1472	4101	30700	116484
986	1471	4101	30679	116413
987	1471	4101	30671	116381
988	1472	4101	30700	116487
989	1474	4101	30741	116640
990	1476	4101	30783	116790
991	1477	4101	30804	116863
992	1476	4101	30782	116785
993	1474	4101	30721	116561
994	1475	4101	30742	116647
995	1474	4101	30721	116567
996	1474	4101	30741	116636
997	1476	4101	30763	116713
998	1478	4101	30825	116937
999	1478	4101	30804	116870
1000	1476	4101	30764	116719
1001	1476	4101	30783	116781
1002	1476	4101	30783	116780
1003	1476	4101	30762	116716
1004	1474	4101	30724	116574
1005	1473	4101	30701	116488
1006	1473	4101	30701	116488
1007	1473	4101	30720	116552
1008	1472	4101	30691	116451
1009	1472	4101	30700	116484
1010	1471	4101	30666	116363
1011	1470	4101	30638	116261
1012	1471	4101	30679	116405
1013	1470	4101	30654	116320
1014	1470	4101	30658	116332
1015	1468	4101	30597	116112
1016	1468	4101	30596	116114
1017	1470	4101	30658	116330
1018	1471	4101	30679	116412
1019	1473	4101	30720	116562
1020	1476	4101	30782	116779
1021	1479	4101	30826	116935
1022	1482	4101	30908	117228
1023	1485	4101	30971	117458
1024	1485	4101	30952	117382
1025	1482	4101	30908	117225
1026	1478	4101	30820	116914
1027	1479	4101	30846	117008
1028	1482	4101	30908	117230
1029	1483	4101	30909	117231
1030	1483	4101	30925	117286
1031	1483	4101	30929	117301
1032	1480	4101	30853	117032
1033	1476	4101	30783	116774
1034	1474	4101	30741	116627
1035	1472	4101	30680	116402
1036	1472	4101	30700	116479
1037	1470	4101	30650	116299
1038	1469	4101	30619	116188
1039	1469	4101	30637	116250
1040	1469	4101	30637	116246
1041	1469	4101	30637	116250
1042	1468	4101	30616	116170
1043	1466	4101	30574	116016
1044	1464	4101	30532	115873
1045	1463	4101	30492	115733
1046	1462	4101	30483	115694
1047	1461	4101	30471	115646
1048	1461	4101	30470	115655
1049	1463	4101	30492	115728
1050	1467	4101	30596	116101
1051	1475	4101	30762	116705
1052	1483	4101	30920	117274
1053	1488	4101	31033	117677
1054	1493	4101	31133	118037
1055	1495	4101	31160	118135
1056	1498	4101	31241	118424
1057	1500	4101	31283	118567
1058	1502	4101	31325	118717
1059	1503	4101	31341	118775
1060	1500	4101	31283	118567
1061	1496	4101	31196	118248
1062	1486	4101	30992	117507
1063	1476	4101	30783	116762
1064	1468	4101	30616	116168
1065	1463	4101	30494	115728
1066	1462	4101	30478	115676
1067	1458	4101	30388	115348
1068	1457	4102	30387	115348
1069	1457	4101	30374	115295
1070	1457	4101	30387	115346
1071	1454	4101	30325	115114
1072	1453	4101	30285	114972
1073	1452	4101	30274	114937
1074	1452	4101	30283	114972
1075	1452	4101	30264	114914
1076	1453	4101	30287	114984
1077	1449	4101	30220	114737
1078	1449	4101	30200	114674
1079	1451	4101	30243	114826
1080	1456	4101	30366	115272
1081	1462	4101	30491	115721
1082	1468	4101	30616	116171
1083	1472	4101	30686	116426
1084	1476	4101	30783	116769
1085	1481	4101	30886	117142
1086	1485	4101	30971	117441
1087	1488	4101	31013	117596
1088	1492	4101	31097	117905
1089	1495	4101	31179	118190
1090	1493	4101	31136	118028
1091	1484	4101	30950	117361
1092	1479	4101	30846	116984
1093	1475	4101	30762	116688
1094	1473	4101	30721	116535
1095	1472	4101	30700	116460
1096	1470	4101	30658	116319
1097	1469	4101	30637	116240
1098	1469	4101	30633	116221
1099	1467	4101	30577	116021
1100	1465	4101	30553	115933
1101	1462	4101	30472	115650
1102	1459	4101	30429	115484
1103	1457	4101	30374	115287
1104	1455	4101	30345	115180
1105	1453	4101	30287	114974
1106	1450	4101	30221	114734
1107	1449	4101	30220	114732
1108	1448	4101	30200	114653
1109	1448	4101	30199	114663
1110	1446	4101	30158	114512
1111	1446	4101	30158	114510
1112	1446	4101	30138	114441
1113	1449	4101	30220	114732
1114	1453	4101	30304	115035
1115	1463	4101	30512	115786
1116	1467	4101	30596	116090
1117	1471	4101	30679	116388
1118	1478	4101	30804	116845
1119	1481	4101	30879	117108
1120	1486	4101	30973	117446
1121	1488	4101	31033	117654
1122	1489	4101	31054	117734
1123	1488	4101	31020	117610
1124	1486	4101	30983	117474
1125	1484	4101	30950	117353
1126	1482	4101	30908	117209
1127	1479	4101	30846	116978
1128	1477	4101	30799	116819
1129	1474	4101	30733	116574
1130	1473	4101	30721	116530
1131	1469	4101	30637	116235
1132	1468	4101	30600	116094
1133	1468	4101	30603	116107
1134	1465	4101	30554	115926
1135	1463	4101	30512	115779
1136	1458	4101	30408	115404
1137	1455	4101	30345	115177
1138	1452	4101	30263	114883
1139	1451	4101	30262	114879
1140	1449	4101	30220	114727
1141	1442	4101	30075	114200
1142	1440	4101	30033	114056
1143	1444	4101	30112	114335
1144	1448	4101	30199	114663
1145	1455	4101	30341	115169
1146	1463	4101	30512	115786
1147	1472	4101	30680	116393
1148	1475	4101	30761	116674
1149	1480	4101	30867	117053
1150	1483	4101	30929	117277
1151	1486	4101	30971	117434
1152	1488	4101	31033	117654
1153	1491	4101	31096	117874
1154	1489	4101	31054	117722
1155	1487	4101	31012	117571
1156	1483	4101	30909	117206
1157	1482	4101	30908	117204
1158	1479	4101	30837	116945
1159	1476	4101	30763	116677
1160	1475	4101	30743	116613
1161	1472	4101	30700	116450
1162	1471	4101	30679	116376
1163	1469	4101	30636	116221
1164	1466	4101	30557	115943
1165	1463	4101	30511	115764
1166	1460	4101	30450	115544
1167	1460	4101	30449	115555
1168	1459	4101	30420	115448
1169	1457	4101	30367	115261
1170	1456	4101	30358	115222
1171	1452	4101	30283	114947
1172	1449	4101	30220	114726
1173	1445	4101	30116	114350
1174	1444	4101	30116	114350
1175	1443	4101	30091	114259
1176	1443	4101	30095	114274
1177	1444	4101	30116	114351
1178	1445	4101	30124	114380
1179	1446	4101	30150	114473
1180	1447	4101	30159	114499
1181	1449	4101	30212	114694
1182	1450	4101	30241	114796
1183	1452	4101	30274	114921
1184	1454	4101	30325	115099
1185	1455	4101	30345	115169
1186	1456	4101	30366	115244
1187	1457	4101	30379	115290
1188	1458	4101	30408	115398
1189	1457	4101	30368	115258
1190	1455	4101	30341	115155
1191	1455	4101	30345	115172
1192	1456	4101	30345	115177
1193	1456	4101	30348	115186
1194	1455	4101	30337	115144
1195	1454	4101	30325	115092
1196	1454	4101	30324	115099
1197	1454	4101	30306	115035
1198	1455	4101	30335	115132
1199	1457	4101	30366	115251
1200	1455	4101	30341	115148
1201	1453	4101	30303	115008
1202	1454	4101	30311	115051
1203	1454	4101	30306	115028
1204	1454	4101	30304	115019
1205	1453	4101	30283	114947
1206	1453	4101	30304	115015
1207	1454	4101	30325	115096
1208	1455	4101	30345	115164
1209	1457	4101	30387	115323
1210	1460	4101	30449	115549
1211	1464	4101	30533	115849
1212	1471	4101	30679	116374
1213	1478	4101	30825	116899
1214	1483	4101	30924	117256
1215	1487	4101	31012	117572
1216	1484	4101	30931	117264
1217	1465	4101	30554	115904
1218	1457	4101	30387	115310
1219	1457	4101	30367	115245
1220	1456	4101	30362	115225
1221	1453	4101	30304	115008
1222	1450	4101	30223	114722
1223	1449	4101	30212	114687
1224	1445	4101	30137	114407
1225	1442	4101	30075	114182
1226	1441	4101	30054	114107
1227	1440	4101	30033	114033
1228	1439	4101	29991	113887
1229	1440	4101	30012	113965
1230	1439	4101	29992	113893
1231	1439	4101	30012	113964
1232	1438	4101	29991	113885
1233	1437	4101	29969	113807
1234	1435	4101	29928	113660
1235	1433	4101	29887	113506
1236	1432	4101	29866	113437
1237	1431	4101	29845	113352
1238	1432	4101	29845	113361
1239	1429	4101	29799	113187
1240	1426	4101	29741	112981
1241	1426	4101	29721	112909
1242	1425	4101	29720	112903
1243	1427	4101	29741	112988
1244	1432	4101	29866	113435
1245	1437	4101	29970	113809
1246	1441	4101	30045	114086
1247	1443	4101	30095	114254
1248	1446	4101	30157	114480
1249	1447	4101	30179	114552
1250	1446	4101	30137	114404
1251	1442	4101	30075	114175
1252	1435	4101	29908	113578
1253	1428	4101	29774	113093
1254	1423	4101	29658	112681
1255	1420	4101	29612	112510
1256	1417	4102	29535	112237
1257	1410	4102	29407	111768
47 Ah FoMoCo Module
Cycle
mAh