## Sheet1
%cycle number	t_charge(seconds)	mVcell	mAh	mWh

2	211	4104	3077	11407
3	213	4105	3121	11550
4	215	4103	3134	11611
5	217	4103	3178	11748
6	217	4103	3173	11734
7	217	4103	3178	11749
8	217	4103	3173	11736
9	217	4107	3165	11710
10	217	4103	3173	11731
11	217	4105	3165	11707
12	217	4105	3178	11744
13	217	4105	3165	11705
14	217	4106	3178	11743
15	217	4105	3179	11746
16	217	4105	3179	11745
17	217	4103	3178	11744
18	217	4103	3167	11710
19	217	4106	3179	11744
20	216	4103	3164	11698
21	215	4104	3135	11601
22	216	4108	3164	11694
23	216	4103	3164	11698
24	215	4104	3150	11645
25	216	4106	3164	11695
26	215	4105	3136	11599
27	216	4105	3150	11647
28	216	4105	3150	11649
29	216	4107	3164	11691
30	216	4103	3163	11692
31	216	4103	3158	11678
32	215	4105	3147	11631
33	215	4107	3146	11637
34	215	4103	3148	11644
35	214	4104	3121	11548
36	215	4106	3135	11599
37	215	4102	3148	11643
38	214	4104	3129	11573
39	215	4104	3149	11640
40	214	4104	3133	11579
41	215	4103	3149	11640
42	215	4102	3149	11645
43	214	4105	3124	11557
44	215	4106	3149	11640
45	215	4103	3149	11642
46	214	4104	3135	11588
47	215	4105	3149	11641
48	214	4104	3135	11588
49	215	4106	3146	11627
50	215	4102	3149	11641
51	215	4103	3134	11598
52	215	4102	3134	11597
53	215	4102	3149	11640
54	215	4103	3147	11634
55	214	4105	3135	11589
56	215	4103	3149	11640
57	214	4104	3121	11540
58	214	4102	3134	11592
59	215	4102	3134	11595
60	214	4105	3121	11541
61	214	4108	3120	11545
62	213	4104	3121	11537
63	214	4105	3129	11568
64	213	4104	3121	11536
65	214	4105	3121	11542
66	214	4102	3135	11589
67	214	4102	3129	11568
68	214	4102	3120	11540
69	212	4104	3106	11489
70	213	4102	3105	11495
71	213	4106	3120	11532
72	212	4105	3093	11447
73	212	4104	3106	11484
74	213	4102	3120	11538
75	212	4104	3093	11446
76	213	4102	3120	11537
77	212	4105	3093	11446
78	212	4104	3093	11442
79	212	4104	3101	11467
80	213	4102	3120	11537
81	213	4105	3121	11531
82	213	4102	3120	11539
83	212	4105	3097	11459
84	213	4102	3114	11517
85	212	4104	3092	11439
86	213	4107	3105	11490
87	212	4105	3092	11443
88	212	4104	3093	11440
89	213	4102	3120	11531
90	212	4105	3094	11447
91	213	4102	3106	11493
92	212	4104	3106	11481
93	212	4102	3100	11470
94	212	4104	3106	11480
95	211	4104	3080	11399
96	211	4104	3092	11433
97	211	4104	3086	11418
98	211	4105	3092	11433
99	211	4104	3092	11433
100	212	4102	3105	11485
101	211	4106	3085	11414
102	211	4104	3089	11422
103	211	4104	3092	11431
104	211	4104	3092	11432
105	211	4105	3092	11433
106	211	4104	3082	11402
107	211	4104	3077	11388
108	212	4102	3093	11446
109	211	4105	3083	11404
110	212	4102	3105	11482
111	211	4106	3090	11430
112	211	4105	3092	11429
113	211	4104	3092	11429
114	211	4104	3092	11429
115	211	4104	3092	11429
116	212	4102	3105	11481
117	211	4104	3091	11429
118	212	4102	3105	11480
119	211	4105	3091	11432
120	211	4105	3091	11430
121	211	4104	3092	11431
122	212	4102	3100	11463
123	211	4106	3091	11431
124	212	4102	3099	11465
125	211	4105	3092	11433
126	212	4102	3105	11481
127	211	4104	3092	11434
128	211	4105	3092	11432
129	211	4104	3092	11429
130	212	4102	3105	11482
131	211	4103	3091	11432
132	211	4104	3089	11419
133	212	4102	3105	11480
134	211	4104	3092	11430
135	211	4104	3092	11426
136	211	4103	3092	11424
137	210	4104	3077	11382
138	212	4102	3102	11470
139	211	4105	3077	11386
140	212	4102	3091	11436
141	211	4104	3086	11412
142	212	4102	3105	11480
143	211	4104	3092	11427
144	210	4104	3077	11381
145	210	4105	3077	11382
146	210	4105	3071	11360
147	210	4104	3077	11380
148	210	4104	3062	11334
149	210	4104	3068	11350
150	211	4102	3087	11422
151	210	4105	3077	11381
152	210	4107	3076	11380
153	210	4105	3074	11372
154	210	4104	3077	11380
155	210	4104	3077	11381
156	210	4104	3077	11379
157	210	4105	3064	11338
158	210	4104	3077	11378
159	210	4104	3077	11377
160	210	4104	3072	11363
161	210	4104	3077	11381
162	210	4104	3063	11333
163	210	4104	3077	11378
164	210	4104	3071	11359
165	210	4104	3077	11377
166	210	4104	3062	11333
167	210	4103	3077	11376
168	210	4104	3077	11380
169	210	4105	3065	11347
170	211	4104	3092	11424
171	210	4104	3077	11382
172	211	4104	3092	11424
173	210	4105	3062	11338
174	211	4104	3078	11384
175	212	4102	3105	11478
176	211	4103	3091	11432
177	212	4102	3096	11453
178	211	4105	3092	11433
179	212	4105	3106	11479
180	212	4105	3092	11437
181	213	4105	3120	11528
182	213	4103	3107	11490
183	213	4102	3119	11527
184	212	4105	3093	11446
185	212	4104	3106	11481
186	213	4104	3121	11530
187	213	4105	3121	11530
188	213	4105	3121	11533
189	213	4106	3105	11486
190	213	4102	3117	11524
191	213	4103	3106	11494
192	214	4105	3135	11582
193	213	4103	3120	11535
194	214	4105	3135	11581
195	214	4104	3135	11580
196	215	4102	3134	11590
197	214	4103	3121	11545
198	215	4105	3150	11630
199	216	4103	3164	11686
200	216	4105	3165	11687
201	217	4105	3179	11736
202	218	4108	3184	11758
203	219	4103	3207	11837
204	218	4105	3193	11783
205	218	4103	3193	11783
206	217	4103	3166	11700
207	216	4103	3149	11642
208	216	4103	3163	11686
209	216	4103	3163	11686
210	215	4105	3150	11633
211	215	4106	3149	11633
212	215	4103	3149	11636
213	215	4106	3135	11591
214	215	4103	3149	11636
215	215	4103	3134	11593
216	214	4105	3135	11583
217	215	4105	3150	11635
218	215	4106	3150	11638
219	215	4108	3135	11595
220	215	4103	3140	11609
221	215	4108	3135	11592
222	215	4106	3150	11635
223	215	4106	3134	11589
224	215	4105	3140	11607
225	215	4105	3150	11636
226	215	4105	3149	11635
227	215	4103	3149	11635
228	215	4103	3149	11639
229	215	4103	3149	11634
230	215	4105	3149	11633
231	215	4106	3146	11624
232	215	4103	3149	11636
233	216	4107	3164	11680
234	215	4106	3149	11635
235	215	4105	3149	11636
236	216	4106	3149	11636
237	215	4105	3135	11593
238	215	4105	3150	11637
239	215	4104	3141	11612
240	215	4105	3149	11635
241	215	4105	3149	11635
242	215	4103	3149	11635
243	215	4103	3149	11637
244	216	4106	3164	11678
245	215	4106	3135	11591
246	215	4108	3135	11591
247	216	4105	3165	11682
248	215	4105	3150	11635
249	215	4103	3143	11620
250	216	4107	3161	11671
251	215	4103	3149	11632
252	215	4103	3149	11635
253	215	4103	3149	11635
254	215	4103	3149	11637
255	215	4106	3146	11624
256	215	4105	3149	11629
257	214	4105	3135	11581
258	215	4103	3148	11627
259	214	4105	3133	11566
260	213	4105	3121	11531
261	213	4105	3121	11531
262	213	4108	3118	11524
263	213	4107	3114	11515
264	213	4103	3120	11534
265	214	4103	3122	11541
266	214	4105	3135	11579
267	214	4105	3135	11577
268	213	4103	3106	11492
269	213	4103	3111	11507
270	213	4103	3120	11535
271	213	4103	3119	11530
272	212	4104	3093	11437
273	213	4108	3120	11528
274	213	4105	3121	11530
275	213	4105	3114	11508
276	213	4103	3119	11529
277	213	4103	3120	11532
278	213	4102	3108	11493
279	213	4103	3120	11527
280	213	4103	3108	11489
281	213	4106	3108	11490
282	213	4103	3114	11509
283	212	4104	3106	11473
284	212	4105	3093	11441
285	213	4102	3105	11482
286	212	4103	3105	11483
287	213	4103	3105	11484
288	213	4103	3105	11482
289	213	4105	3121	11528
290	213	4104	3120	11526
291	213	4103	3120	11524
292	213	4105	3121	11527
293	212	4105	3093	11441
294	212	4102	3105	11479
295	213	4108	3120	11525
296	213	4105	3121	11525
297	212	4105	3094	11442
298	212	4103	3105	11480
299	213	4106	3106	11480
300	213	4105	3121	11527
301	212	4103	3105	11480
302	212	4103	3099	11462
303	212	4103	3105	11480
304	213	4104	3120	11525
305	213	4106	3120	11522
306	212	4102	3093	11443
307	213	4105	3107	11482
308	212	4103	3105	11480
309	213	4104	3108	11488
310	212	4105	3105	11480
311	213	4108	3119	11520
312	212	4105	3097	11453
313	212	4105	3105	11476
314	213	4105	3110	11491
315	212	4105	3106	11479
316	212	4103	3099	11460
317	212	4108	3105	11474
318	212	4102	3105	11478
319	212	4103	3105	11477
320	212	4103	3091	11433
321	212	4108	3097	11449
322	212	4102	3105	11476
323	212	4103	3105	11474
324	212	4103	3102	11468
325	212	4106	3105	11475
326	212	4102	3091	11432
327	212	4105	3091	11432
328	212	4105	3105	11474
329	212	4104	3103	11463
330	212	4105	3106	11473
331	212	4104	3105	11470
332	211	4108	3091	11428
333	212	4103	3105	11472
334	212	4108	3091	11428
335	211	4102	3076	11383
336	211	4102	3077	11389
337	210	4104	3077	11374
338	211	4102	3091	11425
339	210	4103	3077	11372
340	211	4104	3092	11425
341	211	4103	3081	11396
342	210	4104	3077	11377
343	211	4108	3076	11379
344	211	4102	3076	11380
345	211	4102	3091	11426
346	211	4102	3091	11426
347	211	4102	3088	11419
348	210	4104	3077	11373
349	211	4108	3090	11418
350	211	4107	3082	11396
351	211	4102	3091	11423
352	211	4105	3091	11423
353	211	4102	3091	11422
354	211	4105	3085	11403
355	211	4102	3091	11420
356	211	4103	3082	11394
357	211	4102	3091	11422
358	211	4102	3085	11406
359	210	4102	3076	11376
360	211	4102	3091	11422
361	210	4102	3073	11368
362	211	4106	3091	11420
363	211	4106	3091	11420
364	211	4102	3091	11422
365	211	4102	3091	11422
366	209	4105	3054	11299
367	210	4102	3062	11329
368	211	4103	3091	11418
369	210	4102	3070	11358
370	209	4104	3054	11296
371	210	4102	3076	11375
372	209	4104	3051	11288
373	210	4102	3076	11375
374	209	4104	3057	11307
375	210	4105	3071	11354
376	210	4102	3062	11329
377	210	4102	3070	11359
378	209	4105	3048	11278
379	210	4102	3066	11344
380	209	4103	3062	11321
381	210	4105	3071	11354
382	210	4102	3076	11375
383	209	4104	3062	11322
384	210	4107	3076	11369
385	210	4102	3076	11370
386	210	4102	3063	11333
387	209	4104	3062	11323
388	210	4107	3073	11359
389	210	4102	3064	11338
390	209	4104	3062	11322
391	210	4102	3062	11325
392	210	4102	3067	11345
393	210	4102	3076	11374
394	209	4104	3048	11275
395	210	4105	3076	11369
396	209	4104	3062	11317
397	210	4105	3076	11370
398	210	4102	3076	11373
399	209	4104	3062	11323
400	210	4102	3077	11372
401	210	4102	3076	11371
402	210	4102	3075	11370
403	209	4104	3062	11318
404	210	4104	3074	11361
405	210	4103	3076	11368
406	210	4104	3076	11370
407	210	4102	3061	11327
408	208	4104	3035	11230
409	209	4106	3062	11321
410	208	4104	3033	11224
411	209	4105	3062	11321
412	208	4104	3047	11266
413	209	4106	3062	11320
414	208	4104	3048	11269
415	209	4107	3062	11321
416	209	4102	3062	11324
417	208	4104	3033	11227
418	209	4102	3056	11302
419	208	4104	3048	11269
420	209	4103	3062	11323
421	210	4102	3071	11351
422	209	4104	3062	11316
423	209	4102	3061	11327
424	209	4104	3048	11275
425	210	4105	3062	11325
426	209	4104	3054	11295
427	211	4102	3090	11420
428	210	4103	3077	11369
429	211	4102	3078	11386
430	211	4105	3092	11419
431	212	4102	3105	11473
432	211	4105	3082	11395
433	211	4104	3077	11378
434	211	4107	3091	11427
435	212	4106	3105	11468
436	211	4104	3092	11425
437	211	4104	3091	11420
438	212	4102	3100	11459
439	213	4103	3120	11524
440	212	4104	3103	11464
441	213	4102	3119	11519
442	213	4102	3106	11486
443	213	4103	3120	11525
444	212	4104	3094	11437
445	213	4102	3120	11524
446	212	4105	3106	11474
447	213	4102	3120	11528
448	214	4103	3134	11576
449	214	4102	3120	11539
450	215	4103	3148	11632
451	216	4104	3159	11661
452	216	4103	3164	11682
453	217	4103	3178	11731
454	216	4105	3165	11675
455	216	4103	3163	11672
456	215	4105	3135	11580
457	214	4105	3130	11560
458	215	4103	3134	11582
459	214	4106	3120	11533
460	214	4105	3135	11577
461	214	4104	3135	11573
462	215	4103	3149	11625
463	214	4106	3135	11578
464	215	4103	3149	11628
465	214	4105	3130	11556
466	214	4103	3120	11537
467	214	4105	3121	11528
468	214	4103	3134	11577
469	214	4105	3135	11574
470	214	4103	3134	11579
471	215	4103	3149	11627
472	213	4104	3107	11488
473	214	4103	3125	11551
474	213	4105	3107	11487
475	214	4103	3120	11533
476	215	4103	3149	11625
477	215	4103	3149	11624
478	215	4108	3149	11625
479	215	4103	3136	11590
480	214	4105	3135	11574
481	214	4108	3135	11576
482	214	4103	3126	11556
483	215	4106	3137	11590
484	215	4103	3134	11582
485	214	4104	3122	11533
486	214	4105	3135	11579
487	215	4103	3149	11627
488	214	4105	3135	11575
489	215	4106	3135	11581
490	215	4103	3135	11584
491	215	4103	3149	11629
492	214	4105	3135	11574
493	215	4105	3150	11626
494	215	4103	3136	11588
495	214	4104	3130	11555
496	215	4106	3149	11624
497	214	4103	3134	11581
498	215	4103	3140	11602
499	214	4105	3129	11555
500	214	4108	3135	11579
501	214	4104	3135	11573
502	214	4108	3135	11579
503	214	4104	3135	11572
504	214	4103	3122	11542
505	215	4103	3148	11623
506	215	4103	3149	11627
507	215	4103	3149	11626
508	213	4105	3121	11530
509	214	4103	3129	11560
510	214	4105	3135	11572
511	214	4103	3131	11565
512	213	4108	3121	11527
513	214	4103	3134	11575
514	213	4105	3121	11523
515	214	4103	3120	11528
516	213	4104	3106	11477
517	214	4103	3126	11548
518	213	4105	3120	11525
519	213	4105	3121	11522
520	214	4103	3134	11572
521	214	4103	3134	11572
522	213	4105	3115	11505
523	213	4103	3120	11527
524	213	4104	3121	11519
525	212	4104	3101	11452
526	213	4103	3120	11524
527	212	4107	3105	11474
528	212	4105	3106	11474
529	213	4103	3120	11525
530	212	4105	3101	11458
531	213	4103	3120	11526
532	212	4105	3106	11475
533	212	4105	3106	11472
534	213	4103	3120	11525
535	212	4105	3100	11458
536	212	4104	3103	11462
537	213	4103	3114	11506
538	212	4105	3101	11455
539	213	4103	3120	11522
540	213	4103	3105	11482
541	212	4105	3094	11435
542	212	4104	3106	11465
543	213	4103	3120	11521
544	212	4105	3106	11472
545	213	4103	3120	11522
546	212	4105	3092	11425
547	212	4102	3092	11436
548	212	4105	3092	11427
549	212	4103	3105	11474
550	212	4105	3106	11469
551	213	4105	3111	11493
552	212	4104	3096	11440
553	213	4103	3117	11511
554	211	4105	3086	11406
555	212	4103	3105	11470
556	213	4102	3120	11520
557	212	4104	3106	11465
558	212	4102	3105	11474
559	211	4105	3092	11423
560	212	4103	3105	11473
561	211	4105	3092	11423
562	212	4102	3091	11425
563	212	4107	3100	11453
564	212	4102	3105	11471
565	211	4104	3092	11417
566	212	4104	3100	11451
567	212	4102	3091	11422
568	212	4102	3100	11454
569	211	4104	3078	11376
570	210	4104	3062	11326
571	211	4102	3090	11419
572	210	4104	3074	11362
573	211	4102	3091	11420
574	210	4105	3076	11372
575	210	4105	3077	11371
576	210	4104	3077	11368
577	211	4102	3091	11423
578	210	4103	3076	11373
579	210	4105	3077	11368
580	211	4106	3090	11416
581	211	4102	3091	11423
582	211	4102	3076	11378
583	210	4105	3064	11335
584	210	4104	3077	11367
585	210	4104	3062	11319
586	209	4104	3062	11319
587	211	4104	3091	11416
588	211	4102	3076	11376
589	211	4102	3076	11376
590	210	4104	3077	11365
591	211	4102	3088	11408
592	210	4105	3077	11366
593	209	4104	3053	11290
594	209	4104	3062	11319
595	210	4102	3062	11327
596	210	4104	3077	11365
597	210	4102	3076	11373
598	210	4105	3077	11367
599	209	4104	3050	11281
600	209	4105	3062	11316
601	209	4104	3062	11316
602	210	4102	3076	11370
603	209	4105	3057	11304
604	209	4105	3048	11273
605	210	4102	3076	11370
606	209	4102	3053	11293
607	210	4104	3071	11346
608	209	4104	3062	11317
609	209	4104	3062	11319
610	210	4102	3076	11371
611	209	4106	3061	11317
612	209	4104	3054	11290
613	210	4102	3070	11351
614	209	4105	3057	11304
615	211	4102	3088	11408
616	209	4105	3054	11292
617	210	4102	3063	11332
618	210	4105	3077	11365
619	209	4104	3057	11300
620	210	4102	3062	11326
621	209	4105	3061	11316
622	209	4104	3057	11298
623	210	4102	3062	11322
624	209	4104	3062	11319
625	209	4104	3062	11314
626	210	4102	3070	11350
627	209	4103	3061	11316
628	209	4105	3060	11308
629	210	4102	3076	11364
630	209	4104	3049	11274
631	209	4104	3062	11313
632	210	4107	3076	11366
633	209	4105	3060	11308
634	208	4105	3048	11270
635	208	4105	3042	11252
636	208	4104	3033	11222
637	209	4102	3047	11275
638	208	4105	3039	11243
639	208	4104	3048	11266
640	208	4104	3036	11228
641	208	4104	3048	11265
642	208	4105	3048	11265
643	208	4104	3047	11264
644	209	4102	3056	11302
645	208	4105	3047	11268
646	208	4104	3033	11223
647	209	4102	3061	11314
648	208	4105	3036	11233
649	208	4105	3048	11268
650	208	4104	3048	11268
651	209	4102	3051	11288
652	209	4104	3062	11312
653	208	4104	3034	11223
654	209	4106	3053	11289
655	209	4104	3062	11310
656	208	4104	3048	11264
657	208	4104	3048	11263
658	208	4104	3036	11228
659	209	4102	3062	11317
660	208	4104	3034	11227
661	209	4102	3062	11317
662	208	4105	3048	11268
663	209	4102	3047	11273
664	208	4104	3048	11267
665	208	4104	3039	11236
666	208	4104	3048	11262
667	209	4102	3062	11316
668	208	4106	3033	11223
669	209	4102	3062	11318
670	208	4104	3033	11224
671	208	4104	3033	11221
672	208	4105	3048	11266
673	208	4104	3033	11219
674	208	4104	3039	11239
675	208	4104	3048	11266
676	208	4105	3048	11268
677	208	4104	3048	11269
678	209	4105	3062	11317
679	209	4105	3048	11276
680	210	4102	3076	11367
681	209	4105	3062	11319
682	210	4102	3076	11366
683	210	4102	3076	11368
684	209	4105	3062	11319
685	210	4105	3062	11323
686	210	4105	3076	11369
687	210	4103	3076	11369
688	210	4102	3064	11333
689	210	4105	3077	11371
690	211	4102	3080	11388
691	210	4105	3071	11354
692	211	4102	3076	11378
693	210	4105	3076	11367
694	211	4103	3090	11422
695	211	4105	3077	11373
696	210	4105	3077	11369
697	211	4104	3082	11384
698	211	4104	3092	11418
699	211	4105	3086	11407
700	213	4103	3120	11527
701	214	4105	3135	11573
702	215	4105	3149	11621
703	216	4103	3150	11635
704	216	4103	3164	11670
705	215	4103	3149	11623
706	214	4105	3135	11575
707	214	4106	3135	11572
708	214	4103	3134	11568
709	213	4103	3114	11507
710	213	4105	3106	11481
711	213	4105	3120	11521
712	213	4105	3121	11520
713	213	4105	3121	11517
714	212	4104	3106	11469
715	212	4105	3106	11472
716	214	4103	3134	11571
717	213	4105	3121	11520
718	212	4105	3100	11457
719	212	4105	3097	11446
720	213	4104	3121	11515
721	212	4105	3106	11472
722	214	4103	3134	11569
723	213	4104	3121	11515
724	212	4105	3100	11454
725	212	4105	3093	11429
726	213	4103	3105	11479
727	212	4105	3106	11472
728	212	4105	3092	11423
729	211	4104	3092	11421
730	213	4103	3120	11520
731	212	4108	3105	11469
732	212	4104	3106	11468
733	213	4103	3120	11517
734	212	4105	3092	11423
735	212	4103	3105	11474
736	212	4106	3105	11462
737	212	4104	3106	11464
738	211	4104	3077	11377
739	211	4104	3091	11422
740	212	4108	3105	11466
741	212	4104	3106	11466
742	211	4104	3092	11420
743	212	4102	3105	11470
744	212	4105	3105	11466
745	212	4105	3105	11467
746	213	4103	3105	11476
747	212	4106	3106	11469
748	212	4104	3106	11469
749	212	4104	3106	11468
750	213	4103	3120	11522
751	212	4105	3096	11444
752	212	4105	3101	11454
753	212	4105	3106	11467
754	212	4104	3106	11468
755	213	4103	3107	11484
756	212	4103	3105	11472
757	212	4105	3093	11433
758	213	4103	3105	11478
759	212	4106	3091	11427
760	212	4105	3092	11426
761	213	4108	3115	11504
762	212	4106	3092	11430
763	212	4105	3106	11471
764	213	4103	3117	11513
765	213	4108	3108	11479
766	212	4105	3106	11469
767	213	4103	3105	11479
768	212	4105	3106	11473
769	212	4105	3106	11468
770	212	4105	3106	11468
771	212	4104	3096	11436
772	213	4103	3119	11518
773	212	4105	3106	11471
774	213	4103	3119	11517
775	212	4105	3092	11425
776	213	4103	3114	11504
777	212	4105	3106	11467
778	212	4104	3106	11465
779	211	4105	3089	11413
780	212	4105	3106	11465
781	211	4105	3092	11418
782	211	4104	3091	11417
783	212	4103	3105	11472
784	211	4106	3076	11376
785	211	4104	3077	11375
786	211	4104	3079	11381
787	211	4104	3092	11417
788	212	4103	3104	11466
789	211	4103	3082	11395
790	211	4105	3091	11421
791	211	4104	3077	11373
792	212	4103	3105	11469
793	211	4107	3085	11400
794	211	4105	3092	11413
795	212	4103	3100	11451
796	211	4105	3083	11390
797	212	4107	3105	11464
798	211	4106	3091	11417
799	212	4102	3091	11424
800	211	4105	3077	11374
801	212	4103	3105	11469
802	211	4105	3092	11419
803	211	4105	3089	11408
804	212	4102	3105	11463
805	211	4104	3092	11412
806	210	4104	3077	11369
807	210	4104	3068	11340
808	210	4105	3076	11364
809	211	4103	3091	11423
810	211	4105	3077	11373
811	211	4105	3092	11412
812	211	4102	3077	11377
813	211	4104	3092	11413
814	212	4103	3102	11456
815	212	4103	3091	11424
816	211	4105	3092	11415
817	211	4102	3091	11422
818	211	4105	3077	11371
819	210	4104	3077	11365
820	211	4103	3079	11386
821	211	4105	3091	11413
822	210	4105	3068	11340
823	210	4105	3065	11333
824	211	4102	3076	11376
825	211	4105	3092	11414
826	210	4104	3077	11366
827	210	4104	3077	11366
828	210	4104	3077	11366
829	211	4102	3091	11417
830	211	4104	3077	11368
831	210	4105	3068	11341
832	211	4102	3077	11379
833	210	4105	3064	11330
834	211	4102	3091	11420
835	211	4104	3092	11411
836	211	4102	3091	11420
837	210	4105	3067	11337
838	210	4105	3077	11362
839	211	4102	3078	11376
840	211	4103	3085	11402
841	210	4104	3062	11323
842	211	4107	3090	11414
843	210	4105	3077	11367
844	210	4105	3077	11365
845	210	4104	3068	11337
846	211	4102	3091	11415
847	210	4104	3076	11364
848	211	4102	3091	11416
849	210	4104	3064	11325
850	210	4102	3061	11326
851	210	4104	3062	11320
852	211	4103	3085	11399
853	210	4104	3074	11351
854	209	4104	3060	11308
855	211	4103	3091	11415
856	211	4102	3076	11371
857	211	4102	3091	11416
858	210	4105	3062	11319
859	209	4104	3057	11298
860	210	4102	3070	11352
861	210	4105	3076	11362
862	209	4105	3050	11279
863	209	4104	3062	11314
864	210	4102	3076	11367
865	209	4104	3051	11283
866	210	4102	3062	11325
867	210	4104	3077	11359
868	210	4105	3076	11364
869	209	4104	3051	11280
870	210	4102	3076	11367
871	209	4104	3062	11315
872	210	4102	3062	11328
873	209	4105	3048	11274
874	210	4102	3063	11327
875	210	4102	3073	11360
876	210	4104	3071	11341
877	210	4105	3076	11364
878	209	4104	3062	11312
879	210	4102	3075	11363
880	209	4104	3062	11316
881	210	4102	3076	11364
882	209	4104	3051	11277
883	209	4102	3056	11303
884	209	4104	3062	11315
885	210	4102	3066	11331
886	209	4104	3062	11312
887	210	4102	3076	11363
888	208	4104	3035	11227
889	209	4102	3047	11274
890	209	4105	3062	11310
891	209	4102	3062	11318
892	209	4104	3057	11291
893	209	4102	3061	11316
894	209	4104	3062	11311
895	209	4102	3049	11277
896	208	4107	3047	11268
897	208	4105	3048	11265
898	209	4102	3052	11288
899	208	4105	3039	11237
900	208	4104	3048	11260
901	208	4104	3038	11226
902	207	4104	3019	11169
903	207	4105	3030	11206
904	207	4105	3023	11186
905	208	4102	3033	11225
906	208	4105	3048	11265
907	209	4102	3048	11273
908	208	4104	3048	11264
909	209	4102	3056	11298
910	208	4105	3048	11265
911	208	4104	3048	11258
912	209	4105	3049	11271
913	207	4102	3032	11216
914	207	4107	3032	11211
915	207	4104	3033	11210
916	208	4102	3032	11217
917	207	4105	3033	11213
918	207	4105	3033	11214
919	207	4102	3032	11213
920	207	4102	3027	11193
921	207	4105	3033	11212
922	207	4104	3019	11167
923	207	4104	3024	11182
924	207	4105	3033	11211
925	207	4104	3033	11211
926	207	4102	3032	11212
927	208	4105	3047	11257
928	208	4105	3047	11257
929	208	4102	3041	11249
930	208	4105	3033	11218
931	208	4105	3042	11250
932	209	4104	3060	11308
933	210	4105	3077	11363
934	210	4102	3076	11365
935	209	4104	3062	11312
936	210	4104	3077	11363
937	210	4104	3074	11352
938	210	4105	3077	11365
939	210	4106	3076	11364
940	210	4107	3062	11319
941	210	4104	3067	11332
942	210	4105	3076	11361
943	210	4105	3077	11363
944	210	4105	3077	11365
945	210	4105	3065	11328
946	211	4102	3091	11418
947	210	4106	3076	11365
948	210	4105	3063	11326
949	210	4107	3062	11320
950	211	4104	3092	11413
951	211	4105	3092	11417
952	212	4104	3106	11469
953	213	4103	3117	11512
954	213	4105	3120	11521
955	214	4104	3126	11542
956	213	4105	3120	11518
957	213	4105	3120	11516
958	214	4103	3128	11546
959	212	4103	3105	11472
960	213	4103	3105	11472
961	213	4103	3120	11518
962	212	4105	3106	11462
963	212	4102	3105	11472
964	212	4105	3106	11462
965	212	4108	3092	11426
966	211	4104	3092	11414
967	212	4105	3092	11424
968	212	4106	3105	11465
969	212	4107	3105	11466
970	212	4106	3105	11466
971	212	4106	3105	11463
972	212	4106	3105	11465
973	212	4104	3106	11465
974	212	4105	3105	11463
975	212	4105	3106	11465
976	212	4104	3101	11445
977	212	4104	3106	11461
978	213	4103	3105	11474
979	212	4106	3091	11421
980	212	4105	3093	11424
981	212	4104	3092	11418
982	213	4103	3120	11519
983	212	4103	3105	11471
984	212	4103	3105	11470
985	212	4105	3094	11436
986	213	4105	3121	11514
987	213	4103	3119	11520
988	212	4108	3105	11468
989	212	4105	3101	11451
990	212	4104	3094	11429
991	212	4104	3106	11467
992	212	4105	3106	11470
993	212	4105	3097	11444
994	212	4105	3095	11432
995	213	4103	3106	11479
996	212	4106	3105	11469
997	212	4105	3106	11470
998	212	4106	3106	11470
999	212	4105	3106	11472
1000	212	4105	3105	11470
1001	213	4105	3111	11485
1002	212	4105	3106	11467
1003	212	4105	3106	11466
1004	213	4103	3120	11520
1005	212	4103	3105	11470
1006	212	4105	3097	11445
1007	212	4105	3092	11427
1008	212	4106	3105	11468
1009	212	4106	3106	11470
1010	212	4105	3097	11441
1011	212	4105	3092	11421
1012	213	4103	3119	11516
1013	212	4103	3106	11469
1014	212	4105	3106	11463
1015	212	4105	3106	11465
1016	212	4105	3106	11463
1017	211	4105	3079	11383
1018	212	4106	3105	11463
1019	212	4105	3092	11421
1020	211	4105	3077	11373
1021	211	4105	3091	11415
1022	211	4105	3086	11399
1023	211	4106	3091	11414
1024	211	4105	3077	11372
1025	211	4105	3092	11415
1026	211	4105	3079	11379
1027	211	4103	3092	11419
1028	211	4105	3091	11411
1029	212	4103	3096	11439
1030	211	4102	3092	11419
1031	211	4105	3092	11414
1032	211	4105	3091	11413
1033	211	4105	3091	11409
1034	210	4107	3073	11359
1035	211	4105	3091	11410
1036	210	4106	3071	11349
1037	210	4103	3063	11326
1038	210	4105	3077	11368
1039	210	4105	3076	11366
1040	210	4106	3076	11365
1041	211	4105	3092	11410
1042	210	4105	3077	11367
1043	210	4105	3077	11365
1044	210	4105	3063	11322
1045	210	4104	3072	11347
1046	210	4105	3068	11335
1047	210	4105	3062	11319
1048	210	4105	3077	11366
1049	210	4105	3076	11362
1050	210	4105	3071	11350
1051	210	4105	3066	11332
1052	210	4105	3064	11324
1053	210	4105	3064	11322
1054	210	4104	3064	11320
1055	211	4102	3091	11414
1056	210	4105	3077	11368
1057	210	4105	3065	11331
1058	210	4105	3076	11362
1059	210	4104	3077	11362
1060	210	4104	3077	11361
1061	209	4104	3062	11314
1062	211	4103	3085	11397
1063	210	4105	3077	11364
1064	210	4105	3077	11358
1065	211	4102	3091	11414
1066	210	4103	3076	11362
1067	210	4105	3065	11326
1068	210	4104	3076	11356
1069	209	4104	3062	11312
1070	209	4104	3062	11312
1071	209	4105	3048	11269
1072	209	4104	3062	11311
1073	209	4104	3051	11277
1074	209	4105	3062	11315
1075	209	4102	3061	11313
1076	209	4103	3061	11315
1077	209	4102	3061	11309
1078	209	4105	3061	11307
1079	208	4105	3038	11235
1080	208	4108	3047	11262
1081	209	4108	3061	11308
1082	208	4102	3047	11265
1083	207	4103	3033	11209
1084	208	4104	3039	11230
1085	208	4104	3047	11256
1086	208	4108	3047	11258
1087	208	4104	3047	11257
1088	208	4105	3047	11261
1089	208	4104	3038	11230
1090	208	4102	3047	11262
1091	208	4102	3034	11224
1092	208	4107	3047	11258
1093	208	4105	3033	11215
1094	208	4107	3033	11216
1095	208	4107	3032	11214
1096	208	4104	3042	11243
1097	208	4108	3041	11238
1098	207	4105	3018	11166
1099	206	4103	3019	11157
1100	207	4104	3033	11210
1101	207	4107	3033	11210
1102	207	4102	3028	11197
1103	208	4105	3047	11254
1104	207	4108	3019	11172
1105	208	4104	3047	11254
1106	208	4104	3048	11258
1107	207	4102	3032	11212
1108	206	4103	3013	11139
1109	207	4104	3033	11205
1110	206	4104	3018	11160
1111	207	4105	3033	11205
1112	206	4102	3009	11133
1113	206	4107	3012	11144
1114	205	4104	3001	11099
1115	206	4102	3009	11131
1116	206	4102	3018	11161
1117	205	4104	3003	11104
1118	205	4105	2990	11066
1119	206	4107	3018	11154
1120	206	4106	3018	11156
1121	206	4105	3018	11155
1122	206	4104	3018	11153
1123	206	4107	3018	11155
1124	206	4107	3018	11155
1125	206	4102	3018	11157
1126	205	4102	2990	11071
1127	206	4102	3018	11154
1128	205	4102	3003	11112
1129	205	4102	2992	11076
1130	206	4104	3018	11156
1131	206	4105	3018	11156
1132	206	4102	3018	11153
1133	206	4105	3017	11151
1134	205	4103	2998	11091
1135	205	4101	3000	11101
1136	205	4102	3003	11112
1137	205	4102	2989	11067
1138	204	4104	2990	11059
1139	205	4106	2994	11079
1140	204	4104	2989	11052
1141	205	4104	2990	11063
1142	205	4104	3004	11107
1143	205	4104	2990	11068
1144	206	4104	3019	11159
1145	206	4105	3004	11114
1146	206	4104	3019	11161
1147	207	4104	3033	11201
1148	206	4104	3019	11159
1149	208	4102	3047	11259
1150	206	4105	3018	11163
1151	206	4105	3019	11161
1152	206	4105	3018	11157
1153	206	4104	3019	11157
1154	206	4104	3018	11155
1155	206	4103	3005	11109
1156	205	4104	3003	11108
1157	206	4107	3018	11152
1158	205	4107	3004	11108
1159	205	4105	3003	11107
1160	205	4105	3004	11109
1161	205	4105	2989	11060
1162	205	4102	3003	11107
1163	205	4102	3003	11108
1164	204	4103	2977	11016
1165	204	4102	2983	11043
1166	205	4102	3003	11108
1167	205	4102	2992	11071
1168	204	4102	2975	11021
1169	205	4102	3003	11106
1170	204	4103	2990	11052
1171	204	4102	2986	11051
1172	205	4105	3003	11104
1173	205	4103	3003	11106
1174	205	4105	3004	11111
1175	205	4102	3003	11110
1176	205	4104	3003	11111
1177	205	4107	3003	11109
1178	206	4104	3019	11154
1179	206	4103	3019	11153
1180	207	4102	3032	11209
1181	206	4102	3018	11162
1182	206	4102	3012	11148
1183	207	4106	3033	11210
1184	207	4105	3024	11182
1185	208	4102	3047	11263
1186	208	4104	3045	11254
1187	208	4108	3042	11246
1188	209	4102	3061	11310
1189	208	4104	3048	11257
1190	208	4105	3048	11258
1191	208	4102	3047	11266
1192	209	4102	3047	11267
1193	208	4102	3047	11263
1194	208	4102	3047	11262
1195	207	4104	3033	11208
1196	208	4105	3048	11259
1197	208	4108	3047	11262
1198	209	4106	3062	11308
1199	208	4102	3047	11263
1200	209	4105	3048	11265
1201	209	4104	3048	11263
1202	209	4104	3062	11305
1203	209	4104	3062	11310
1204	209	4105	3062	11313
1205	209	4108	3056	11298
1206	210	4105	3077	11367
1207	211	4104	3077	11372
1208	211	4104	3091	11414
1209	212	4102	3105	11465
1210	212	4105	3097	11433
1211	212	4102	3091	11421
1212	212	4103	3105	11463
1213	211	4108	3091	11411
1214	210	4105	3077	11365
1215	210	4104	3062	11319
1216	211	4102	3076	11372
1217	210	4108	3062	11319
1218	210	4104	3076	11360
1219	211	4103	3080	11382
1220	210	4104	3076	11360
1221	211	4103	3088	11407
1222	210	4105	3077	11366
1223	210	4103	3076	11370
1224	211	4102	3091	11415
1225	211	4103	3079	11379
1226	211	4106	3077	11371
1227	211	4105	3091	11412
1228	211	4103	3082	11387
1229	211	4105	3091	11414
1230	211	4103	3078	11378
1231	210	4104	3077	11364
1232	211	4104	3092	11411
1233	211	4105	3091	11414
1234	211	4105	3086	11398
1235	211	4103	3091	11413
1236	211	4105	3092	11416
1237	211	4103	3085	11399
1238	211	4103	3091	11418
1239	212	4105	3106	11464
1240	212	4104	3101	11443
1241	211	4105	3077	11373
1242	211	4105	3077	11373
1243	212	4105	3106	11462
1244	211	4105	3082	11390
1245	211	4106	3090	11414
1246	212	4105	3094	11428
1247	211	4104	3088	11410
1248	211	4106	3091	11418
1249	212	4105	3106	11461
1250	211	4105	3089	11406
1251	211	4104	3092	11413
1252	212	4105	3094	11426
1253	211	4105	3091	11417
1254	212	4105	3106	11461
1255	211	4107	3091	11418
1256	211	4106	3091	11418
1257	211	4103	3091	11419
1258	212	4106	3091	11421
1259	211	4103	3091	11419
1260	212	4105	3106	11465
1261	212	4105	3097	11437
1262	211	4103	3091	11417
1263	212	4104	3093	11425
1264	211	4106	3082	11389
1265	211	4103	3091	11418
1266	211	4105	3076	11373
1267	211	4103	3091	11416
1268	211	4103	3085	11403
1269	212	4102	3105	11462
1270	210	4104	3077	11366
1271	211	4105	3088	11405
1272	211	4108	3077	11375
1273	211	4106	3090	11412
1274	211	4103	3091	11413
1275	211	4104	3076	11370
1276	211	4104	3078	11374
1277	211	4107	3091	11413
1278	211	4102	3085	11397
1279	210	4104	3077	11360
1280	210	4102	3076	11367
1281	210	4102	3076	11369
1282	211	4103	3091	11413
1283	210	4103	3075	11368
1284	210	4102	3066	11335
1285	209	4104	3050	11276
1286	210	4105	3077	11365
1287	210	4103	3067	11338
1288	210	4103	3076	11369
1289	209	4105	3062	11313
1290	210	4106	3076	11362
1291	210	4102	3062	11320
1292	210	4104	3076	11363
1293	210	4103	3075	11364
1294	209	4104	3062	11313
1295	210	4104	3076	11361
1296	210	4103	3066	11332
1297	210	4103	3076	11362
1298	210	4103	3062	11318
1299	210	4103	3076	11360
1300	210	4105	3062	11319
1301	210	4104	3076	11363
1302	210	4102	3076	11364
1303	209	4104	3062	11309
1304	209	4103	3062	11315
1305	210	4105	3062	11316
1306	210	4102	3076	11361
1307	210	4105	3076	11358
1308	210	4105	3062	11316
1309	210	4102	3076	11360
1310	208	4104	3048	11261
1311	209	4105	3062	11313
1312	209	4102	3049	11276
1313	209	4102	3061	11313
1314	208	4104	3039	11234
1315	209	4104	3062	11307
1316	209	4105	3062	11308
1317	209	4105	3062	11310
1318	209	4105	3062	11312
1319	209	4102	3048	11269
1320	209	4102	3053	11283
1321	209	4107	3053	11280
1322	209	4103	3047	11262
1323	208	4102	3046	11261
1324	208	4102	3047	11265
1325	207	4104	3033	11211
1326	208	4105	3037	11231
1327	209	4103	3062	11308
1328	209	4102	3061	11308
1329	208	4102	3038	11238
1330	208	4102	3047	11263
1331	209	4102	3047	11264
1332	208	4102	3032	11220
1333	209	4107	3053	11280
1334	209	4102	3061	11307
1335	207	4104	3033	11209
1336	208	4105	3048	11261
1337	208	4106	3047	11262
1338	208	4102	3047	11260
1339	208	4102	3047	11262
1340	208	4102	3032	11217
1341	208	4102	3044	11251
1342	207	4104	3033	11207
1343	208	4105	3048	11261
1344	208	4102	3046	11260
1345	207	4103	3030	11200
1346	208	4104	3048	11259
1347	208	4102	3033	11216
1348	208	4102	3048	11260
1349	208	4105	3047	11258
1350	208	4102	3041	11242
1351	208	4105	3047	11257
1352	208	4102	3047	11259
1353	208	4102	3044	11251
1354	208	4102	3041	11244
1355	208	4102	3034	11219
1356	207	4103	3033	11212
1357	206	4103	3019	11159
1358	207	4102	3030	11201
1359	206	4103	3010	11131
1360	207	4102	3027	11191
1361	206	4104	3019	11157
1362	207	4102	3033	11210
1363	207	4102	3032	11212
1364	207	4102	3032	11210
1365	207	4102	3019	11170
1366	206	4103	3009	11126
1367	207	4105	3032	11205
1368	207	4102	3032	11209
1369	206	4104	3019	11156
1370	206	4102	3012	11145
1371	207	4106	3019	11166
1372	207	4102	3018	11163
1373	207	4102	3030	11200
1374	207	4102	3032	11209
1375	206	4104	3019	11156
1376	207	4105	3033	11209
1377	207	4106	3033	11210
1378	207	4102	3032	11211
1379	208	4102	3047	11256
1380	207	4102	3018	11166
1381	207	4102	3027	11193
1382	207	4102	3032	11210
1383	206	4105	3019	11157
1384	207	4104	3019	11163
1385	207	4102	3023	11180
1386	207	4102	3020	11171
1387	207	4102	3027	11191
1388	207	4102	3018	11164
1389	207	4102	3027	11192
1390	207	4102	3018	11165
1391	206	4104	3019	11155
1392	206	4107	3018	11160
1393	207	4102	3032	11206
1394	207	4102	3032	11206
1395	207	4102	3018	11162
1396	206	4102	3018	11159
1397	205	4104	3004	11108
1398	206	4105	3004	11114
1399	207	4102	3032	11205
1400	205	4104	3004	11108
1401	206	4102	3018	11159
1402	205	4104	3004	11106
1403	206	4108	3018	11154
1404	206	4102	3009	11130
1405	206	4102	3018	11159
1406	205	4104	3001	11097
1407	206	4102	3018	11155
1408	205	4103	3004	11104
1409	206	4105	3019	11158
1410	205	4104	2995	11077
1411	206	4105	3018	11156
1412	206	4102	3018	11159
1413	205	4104	2998	11088
1414	206	4103	3012	11137
1415	205	4104	3004	11106
1416	206	4102	3015	11149
1417	207	4105	3024	11178
1418	205	4104	3004	11108
1419	207	4107	3018	11161
1420	207	4106	3018	11160
1421	206	4102	3009	11134
1422	207	4102	3018	11161
1423	206	4102	3009	11134
1424	207	4102	3021	11171
1425	206	4103	3019	11152
1426	206	4105	3018	11157
1427	206	4102	3018	11161
1428	205	4104	3004	11109
1429	206	4102	3003	11114
1430	207	4102	3033	11206
1431	207	4107	3027	11186
1432	207	4105	3019	11160
1433	207	4108	3018	11162
1434	207	4104	3032	11207
1435	207	4102	3032	11209
1436	207	4106	3027	11192
1437	207	4102	3032	11211
1438	207	4102	3018	11168
1439	208	4102	3047	11257
1440	207	4102	3032	11211
1441	208	4102	3033	11216
1442	207	4105	3033	11210
1443	208	4102	3047	11262
1444	208	4102	3047	11259
1445	208	4102	3038	11233
1446	208	4107	3034	11220
1447	208	4102	3046	11258
1448	208	4102	3046	11260
1449	207	4104	3033	11210
1450	208	4105	3048	11263
1451	209	4102	3061	11307
1452	209	4103	3056	11292
1453	209	4106	3062	11309
1454	209	4104	3062	11309
1455	209	4108	3048	11270
1456	208	4104	3042	11241
1457	209	4105	3062	11310
1458	209	4103	3062	11311
1459	209	4102	3062	11316
1460	210	4108	3076	11361
1461	210	4105	3077	11359
1462	209	4106	3062	11314
1463	210	4102	3076	11360
1464	210	4102	3076	11364
1465	210	4108	3076	11358
1466	209	4104	3062	11313
1467	210	4104	3077	11360
1468	210	4105	3076	11359
1469	211	4103	3091	11415
1470	210	4105	3077	11365
1471	211	4106	3091	11413
1472	211	4104	3092	11406
1473	210	4104	3077	11362
1474	212	4105	3100	11445
1475	212	4103	3105	11461
1476	212	4108	3091	11419
1477	211	4103	3091	11416
1478	211	4103	3085	11402
1479	211	4103	3090	11418
1480	210	4105	3077	11364
1481	211	4105	3092	11414
1482	211	4103	3081	11386
1483	210	4105	3077	11361
1484	211	4105	3083	11386
1485	211	4103	3076	11369
1486	211	4106	3082	11387
1487	211	4103	3091	11416
1488	211	4106	3091	11414
1489	210	4104	3077	11364
1490	211	4103	3091	11415
1491	210	4104	3062	11318
1492	211	4106	3091	11416
1493	212	4105	3106	11463
1494	211	4103	3090	11414
1495	212	4105	3105	11458
1496	211	4103	3085	11400
1497	212	4103	3091	11423
1498	212	4103	3099	11446
1499	212	4103	3091	11420
1500	211	4103	3078	11379
1501	212	4106	3106	11461
1502	211	4106	3077	11374
1503	211	4103	3085	11402
1504	212	4105	3105	11459
1505	211	4103	3091	11418
1506	212	4103	3102	11453
1507	211	4103	3091	11417
1508	211	4103	3091	11417
1509	211	4104	3077	11366
1510	211	4103	3091	11414
1511	211	4103	3076	11375
1512	211	4105	3092	11410
1513	211	4103	3091	11419
1514	212	4103	3099	11448
1515	212	4103	3091	11421
1516	211	4104	3083	11382
1517	211	4108	3091	11416
1518	211	4103	3091	11418
1519	212	4104	3105	11462
1520	212	4106	3100	11445
1521	212	4103	3105	11459
1522	211	4105	3092	11409
1523	211	4107	3091	11415
1524	212	4103	3105	11460
1525	210	4105	3077	11364
1526	211	4103	3079	11375
1527	211	4103	3091	11414
1528	210	4104	3077	11361
1529	211	4106	3091	11410
1530	211	4103	3090	11414
1531	210	4105	3072	11346
1532	211	4107	3091	11413
1533	210	4105	3077	11362
1534	211	4105	3085	11395
1535	211	4102	3085	11397
1536	211	4103	3076	11371
1537	210	4104	3062	11318
1538	211	4103	3091	11410
1539	211	4103	3091	11412
1540	211	4103	3090	11413
1541	210	4104	3077	11360
1542	211	4105	3076	11366
1543	211	4103	3076	11367
1544	211	4103	3076	11368
1545	210	4104	3068	11329
1546	210	4103	3076	11364
1547	211	4103	3091	11410
1548	211	4103	3078	11374
1549	210	4104	3077	11357
1550	210	4103	3071	11348
1551	211	4102	3091	11410
1552	211	4103	3076	11366
1553	209	4104	3062	11311
1554	210	4103	3073	11354
1555	210	4104	3077	11354
1556	210	4104	3076	11361
1557	209	4104	3062	11310
1558	210	4103	3070	11344
1559	210	4103	3061	11318
1560	209	4104	3048	11266
1561	210	4107	3076	11360
1562	210	4103	3067	11334
1563	210	4102	3076	11364
1564	209	4105	3062	11312
1565	210	4102	3075	11359
1566	209	4104	3062	11311
1567	210	4108	3062	11315
1568	210	4107	3062	11318
1569	210	4106	3073	11351
1570	210	4105	3076	11359
1571	210	4102	3076	11362
1572	209	4104	3062	11310
1573	210	4105	3067	11327
1574	210	4105	3077	11361
1575	210	4105	3076	11356
1576	210	4105	3071	11340
1577	210	4108	3062	11315
1578	210	4103	3063	11318
1579	210	4102	3076	11360
1580	210	4103	3076	11361
1581	210	4102	3075	11359
1582	210	4102	3076	11354
1583	210	4105	3076	11357
1584	209	4102	3047	11269
1585	209	4102	3047	11272
1586	208	4105	3048	11260
1587	209	4102	3061	11309
1588	208	4104	3048	11258
1589	209	4107	3062	11307
1590	208	4104	3036	11222
1591	209	4105	3062	11310
1592	209	4103	3062	11309
1593	209	4102	3048	11271
1594	209	4103	3047	11267
1595	208	4104	3048	11259
1596	209	4102	3062	11308
1597	208	4104	3034	11213
1598	209	4105	3056	11284
1599	209	4104	3062	11308
1600	209	4102	3047	11267
1601	209	4102	3061	11310
1602	209	4102	3048	11269
1603	208	4104	3047	11253
1604	208	4102	3047	11263
1605	208	4103	3048	11254
1606	209	4107	3062	11304
1607	207	4104	3024	11183
1608	208	4103	3041	11243
1609	209	4106	3062	11308
1610	209	4102	3061	11308
1611	208	4103	3048	11253
1612	208	4105	3038	11232
1613	209	4104	3047	11262
1614	209	4102	3061	11307
1615	209	4105	3062	11303
1616	208	4102	3041	11247
1617	207	4104	3033	11211
1618	208	4102	3032	11215
1619	207	4104	3033	11207
1620	208	4102	3047	11260
1621	207	4104	3033	11208
1622	208	4102	3041	11242
1623	207	4105	3024	11182
1624	208	4102	3047	11262
1625	209	4106	3062	11305
1626	208	4102	3047	11261
1627	207	4105	3019	11165
1628	208	4107	3047	11257
1629	208	4102	3047	11262
1630	207	4105	3033	11211
1631	207	4104	3033	11205
1632	208	4106	3033	11213
1633	208	4102	3047	11259
1634	207	4105	3033	11208
1635	208	4102	3041	11239
1636	207	4104	3028	11189
1637	208	4104	3047	11257
1638	207	4105	3033	11205
1639	208	4102	3032	11212
1640	207	4104	3030	11198
1641	208	4106	3038	11227
1642	208	4102	3038	11231
1643	208	4102	3032	11215
1644	207	4103	3033	11205
1645	208	4102	3047	11257
1646	207	4104	3033	11207
1647	208	4102	3047	11260
1648	207	4104	3033	11208
1649	208	4102	3047	11256
1650	208	4102	3041	11241
1651	207	4104	3033	11206
1652	208	4102	3047	11253
1653	208	4102	3041	11240
1654	207	4105	3020	11166
1655	208	4102	3037	11227
1656	207	4104	3033	11205
1657	208	4105	3033	11211
1658	208	4106	3047	11254
1659	208	4102	3033	11218
1660	207	4104	3022	11169
1661	208	4102	3044	11243
1662	207	4104	3031	11194
1663	208	4105	3041	11235
1664	208	4102	3047	11255
1665	207	4104	3028	11189
1666	207	4102	3027	11194
1667	208	4102	3047	11260
1668	207	4104	3019	11161
1669	207	4102	3032	11211
1670	207	4105	3033	11205
1671	208	4107	3047	11256
1672	208	4106	3033	11212
1673	208	4102	3035	11222
1674	207	4104	3028	11186
1675	207	4102	3018	11168
1676	207	4104	3019	11161
1677	208	4105	3048	11257
1678	207	4104	3033	11203
1679	208	4104	3047	11256
1680	208	4102	3047	11258
1681	208	4102	3034	11220
1682	207	4104	3033	11205
1683	207	4102	3027	11192
1684	208	4102	3047	11257
1685	208	4102	3047	11258
1686	207	4104	3021	11168
1687	208	4105	3047	11255
1688	207	4103	3033	11203
1689	208	4103	3047	11252
1690	207	4102	3032	11212
1691	208	4102	3046	11257
1692	208	4102	3032	11215
1693	207	4104	3033	11204
1694	208	4106	3047	11253
1695	208	4102	3047	11256
1696	207	4105	3033	11205
1697	207	4102	3023	11184
1698	208	4102	3046	11256
1699	208	4102	3032	11215
1700	207	4104	3033	11206
1701	208	4105	3047	11254
1702	207	4104	3024	11176
1703	208	4104	3048	11256
1704	208	4102	3047	11258
1705	207	4104	3027	11189
1706	208	4102	3047	11258
1707	208	4102	3032	11215
1708	208	4102	3044	11251
1709	207	4104	3033	11203
1710	208	4105	3045	11251
1711	207	4104	3033	11207
1712	208	4107	3033	11212
1713	207	4104	3024	11179
1714	208	4105	3047	11256
1715	208	4102	3047	11259
1716	207	4104	3031	11198
1717	208	4105	3032	11212
1718	208	4102	3047	11259
1719	207	4104	3033	11207
1720	208	4107	3047	11259
1721	208	4102	3047	11261
1722	208	4104	3048	11254
1723	208	4105	3033	11213
1724	208	4102	3032	11218
1725	209	4102	3047	11263
1726	208	4103	3047	11263
1727	209	4102	3061	11308
1728	209	4102	3061	11308
1729	209	4102	3061	11308
1730	209	4102	3048	11268
1731	209	4102	3061	11308
1732	209	4102	3050	11272
1733	209	4105	3062	11305
1734	209	4102	3062	11306
1735	209	4102	3056	11292
1736	209	4102	3047	11267
1737	208	4105	3048	11258
1738	208	4102	3041	11244
1739	209	4103	3050	11271
1740	209	4102	3048	11267
1741	209	4102	3062	11309
1742	208	4104	3033	11210
1743	209	4106	3062	11307
1744	208	4104	3048	11255
1745	209	4102	3056	11291
1746	208	4104	3048	11259
1747	209	4102	3047	11265
1748	209	4102	3047	11271
1749	208	4105	3033	11218
1750	209	4102	3061	11311
1751	210	4103	3064	11325
1752	209	4104	3062	11306
1753	209	4103	3062	11314
1754	210	4103	3076	11362
1755	209	4105	3062	11313
1756	210	4107	3076	11360
1757	210	4103	3061	11318
1758	210	4103	3076	11364
1759	211	4107	3091	11409
1760	211	4107	3078	11368
1761	211	4103	3091	11408
1762	211	4103	3091	11411
1763	211	4108	3085	11392
1764	210	4103	3076	11364
1765	210	4103	3076	11366
1766	211	4103	3079	11376
1767	209	4104	3050	11271
1768	210	4108	3076	11361
1769	211	4103	3085	11392
1770	210	4105	3077	11356
1771	210	4103	3076	11364
1772	209	4104	3062	11313
1773	210	4103	3076	11363
1774	209	4105	3062	11313
1775	210	4102	3076	11363
1776	210	4105	3067	11328
1777	209	4105	3062	11311
1778	210	4108	3066	11331
1779	211	4103	3091	11409
1780	209	4104	3057	11293
1781	210	4104	3062	11315
1782	210	4103	3073	11353
1783	209	4104	3057	11293
1784	210	4105	3065	11327
1785	209	4105	3057	11295
1786	210	4103	3070	11343
1787	209	4105	3050	11276
1788	209	4105	3048	11267
1789	210	4103	3076	11360
1790	209	4106	3062	11312
1791	210	4102	3076	11360
1792	210	4103	3076	11364
1793	209	4105	3049	11269
1794	210	4106	3076	11360
1795	209	4105	3050	11271
1796	210	4102	3076	11358
1797	210	4102	3062	11314
1798	210	4103	3061	11316
1799	210	4103	3070	11344
1800	209	4105	3062	11306
1801	208	4104	3042	11241
1802	209	4103	3052	11285
1803	209	4104	3062	11304
1804	209	4103	3059	11304
1805	208	4104	3048	11262
1806	208	4105	3033	11216
1807	209	4102	3053	11285
1808	209	4104	3062	11303
1809	209	4103	3061	11313
1810	209	4105	3062	11306
1811	208	4104	3039	11231
1812	209	4102	3062	11312
1813	210	4102	3076	11357
1814	208	4105	3048	11261
1815	209	4102	3056	11293
1816	208	4104	3033	11215
1817	208	4104	3047	11254
1818	209	4105	3062	11308
1819	208	4105	3048	11259
1820	209	4102	3052	11284
1821	208	4106	3034	11219
1822	209	4102	3062	11311
1823	210	4102	3076	11356
1824	208	4104	3042	11240
1825	209	4102	3061	11311
1826	208	4104	3048	11260
1827	209	4102	3062	11311
1828	208	4105	3035	11219
1829	209	4103	3062	11308
1830	209	4102	3048	11270
1831	209	4102	3047	11267
1832	208	4104	3042	11241
1833	209	4106	3061	11303
1834	208	4104	3048	11255
1835	209	4106	3061	11306
1836	208	4104	3042	11239
1837	209	4105	3062	11303
1838	209	4107	3047	11261
1839	209	4102	3061	11308
1840	209	4102	3050	11274
1841	208	4104	3033	11211
1842	209	4102	3061	11303
1843	208	4104	3048	11255
1844	209	4102	3061	11302
1845	209	4103	3062	11309
1846	209	4102	3061	11309
1847	208	4104	3048	11254
1848	208	4107	3033	11216
1849	209	4102	3061	11305
1850	208	4104	3047	11250
1851	208	4105	3033	11217
1852	209	4104	3062	11305
1853	209	4102	3061	11307
1854	209	4102	3061	11308
1855	209	4102	3056	11290
1856	209	4102	3047	11260
1857	208	4102	3041	11244
1858	209	4102	3061	11309
1859	209	4104	3062	11307
1860	209	4103	3062	11307
1861	209	4102	3056	11291
1862	209	4102	3059	11300
1863	209	4102	3047	11263
1864	209	4102	3047	11261
1865	208	4102	3047	11262
1866	209	4107	3062	11305
1867	207	4104	3027	11188
1868	208	4105	3042	11240
1869	208	4104	3047	11257
1870	208	4107	3042	11237
1871	208	4104	3033	11210
1872	207	4102	3032	11211
1873	208	4108	3047	11253
1874	208	4102	3047	11255
1875	207	4104	3033	11203
1876	207	4104	3033	11202
1877	207	4103	3033	11201
1878	208	4102	3047	11253
1879	207	4105	3027	11187
1880	206	4105	3019	11159
1881	206	4104	3018	11156
1882	208	4102	3047	11255
1883	207	4105	3023	11174
1884	207	4105	3027	11185
1885	206	4105	3004	11112
1886	206	4102	3018	11158
1887	206	4104	3019	11155
1888	207	4102	3032	11205
1889	206	4104	3019	11152
1890	207	4102	3018	11161
1891	206	4104	3018	11158
1892	206	4104	3019	11156
1893	206	4104	3018	11152
1894	206	4104	3013	11134
1895	206	4104	3004	11107
1896	207	4102	3032	11205
1897	206	4102	3005	11117
1898	206	4105	3018	11154
1899	206	4103	3004	11106
1900	206	4104	3019	11152
1901	206	4104	3019	11151
1902	207	4102	3032	11205
1903	206	4105	3019	11159
1904	206	4104	3004	11110
1905	207	4102	3032	11205
1906	206	4104	3004	11113
1907	207	4102	3032	11206
1908	206	4105	3019	11157
1909	206	4104	3006	11115
1910	206	4104	3019	11152
1911	207	4102	3032	11205
1912	206	4105	3018	11155
1913	206	4104	3004	11110
1914	206	4104	3013	11132
1915	207	4102	3032	11204
1916	206	4106	3018	11155
1917	206	4104	3019	11155
1918	206	4104	3019	11154
1919	206	4104	3019	11151
1920	207	4103	3032	11204
1921	206	4105	3019	11156
1922	206	4104	3005	11111
1923	207	4102	3027	11187
1924	206	4107	3018	11155
1925	206	4105	3019	11154
1926	206	4104	3013	11135
1927	207	4102	3032	11207
1928	206	4105	3010	11127
1929	207	4102	3027	11189
1930	206	4105	3019	11156
1931	206	4104	3016	11142
1932	206	4104	3013	11134
1933	207	4102	3026	11187
1934	206	4104	3019	11153
1935	207	4105	3033	11201
1936	206	4105	3004	11111
1937	207	4102	3032	11204
1938	207	4102	3027	11188
1939	206	4104	3019	11154
1940	207	4102	3018	11160
1941	206	4104	3019	11156
1942	207	4102	3032	11205
1943	206	4104	3018	11152
1944	206	4105	3005	11114
1945	207	4102	3021	11171
1946	206	4107	3018	11154
1947	206	4104	3019	11151
1948	207	4107	3032	11201
1949	206	4104	3019	11153
1950	206	4103	3019	11150
1951	205	4104	3004	11108
1952	207	4102	3026	11185
1953	206	4104	3013	11136
1954	207	4102	3032	11204
1955	206	4104	3019	11154
1956	207	4102	3023	11176
1957	206	4105	3013	11138
1958	206	4104	3005	11112
1959	206	4104	3019	11152
1960	206	4104	3019	11152
1961	207	4102	3032	11206
1962	206	4102	3010	11131
1963	206	4104	3019	11154
1964	206	4104	3019	11151
1965	207	4102	3023	11178
1966	206	4105	3018	11157
1967	206	4105	3009	11126
1968	206	4104	3010	11126
1969	207	4107	3021	11168
1970	206	4104	3004	11111
1971	207	4102	3032	11205
1972	206	4105	3004	11113
1973	206	4104	3019	11156
1974	206	4104	3016	11148
1975	207	4102	3020	11168
1976	206	4105	3015	11146
1977	206	4104	3019	11158
1978	206	4104	3005	11113
1979	207	4102	3032	11205
1980	206	4104	3019	11153
1981	207	4102	3032	11208
1982	207	4104	3033	11200
1983	206	4104	3006	11116
1984	207	4102	3032	11207
1985	208	4102	3047	11256
1986	206	4104	3018	11156
1987	207	4102	3018	11165
1988	208	4102	3047	11254
1989	208	4102	3032	11207
1990	206	4104	3004	11112
1991	206	4104	3019	11154
1992	207	4102	3032	11207
1993	206	4104	3005	11119
1994	207	4102	3032	11209
1995	207	4104	3033	11200
1996	207	4102	3027	11188
1997	206	4104	3019	11155
1998	207	4102	3020	11165
1999	206	4105	3013	11140
2000	206	4104	3019	11154
2001	207	4102	3032	11204
2002	206	4104	3013	11136
2003	207	4102	3018	11160
2004	207	4102	3019	11167
2005	206	4104	3004	11112
2006	207	4102	3032	11206
2007	206	4105	3019	11157
2008	207	4106	3018	11159
2009	206	4104	3019	11153
2010	207	4102	3019	11163
2011	206	4104	3019	11153
2012	207	4102	3019	11162
2013	206	4105	3019	11152
2014	206	4104	3019	11150
2015	206	4104	3019	11149
2016	207	4102	3032	11205
2017	206	4106	3018	11154
2018	206	4104	3019	11152
2019	207	4102	3029	11194
2020	206	4104	3019	11154
2021	207	4102	3024	11179
2022	206	4107	3018	11156
2023	206	4105	3019	11156
2024	206	4106	3018	11153
2025	206	4104	3016	11144
2026	206	4104	3019	11155
2027	206	4104	3019	11153
2028	207	4102	3019	11166
2029	206	4102	3004	11115
2030	206	4105	3018	11153
2031	206	4105	3008	11124
2032	206	4104	3019	11156
2033	206	4104	3010	11130
2034	207	4104	3033	11199
2035	207	4102	3031	11206
2036	207	4104	3033	11202
2037	206	4104	3004	11111
2038	206	4103	3006	11115
2039	206	4104	3019	11155
2040	207	4102	3018	11163
2041	207	4105	3033	11206
2042	207	4105	3033	11203
2043	206	4104	3018	11153
2044	206	4103	3004	11110
2045	206	4104	3004	11110
2046	206	4104	3004	11109
2047	207	4104	3033	11198
2048	206	4104	3018	11152
2049	206	4104	3019	11158
2050	206	4105	3019	11157
2051	206	4105	3004	11113
2052	206	4105	3010	11131
2053	206	4105	3019	11157
2054	206	4105	3017	11152
2055	206	4104	3006	11114
2056	206	4103	3019	11151
2057	207	4102	3032	11208
2058	207	4106	3033	11200
2059	206	4104	3019	11157
2060	206	4104	3004	11109
2061	207	4102	3032	11207
2062	206	4104	3012	11140
2063	206	4105	3019	11156
2064	206	4104	3019	11155
2065	206	4104	3019	11155
2066	206	4106	3018	11154
2067	206	4105	3018	11154
2068	206	4104	3019	11154
2069	206	4104	3004	11109
2070	206	4104	3016	11143
2071	206	4104	3016	11143
2072	206	4104	3019	11154
2073	206	4104	3009	11127
2074	206	4105	3019	11156
2075	206	4105	3018	11156
2076	206	4105	3018	11153
2077	206	4105	3019	11154
2078	206	4104	3018	11152
2079	206	4105	3018	11153
2080	206	4102	3018	11155
2081	206	4105	3018	11156
2082	206	4105	3018	11156
2083	206	4103	3018	11158
2084	206	4105	3019	11158
2085	206	4105	3018	11156
2086	206	4105	3006	11120
2087	206	4105	3005	11116
2088	207	4104	3033	11201
2089	207	4105	3033	11199
2090	206	4102	3006	11121
2091	205	4104	2998	11086
2092	206	4105	3017	11153
2093	206	4102	3004	11116
2094	207	4105	3032	11200
2095	206	4105	3003	11108
2096	207	4107	3021	11164
2097	206	4102	3012	11140
2098	207	4105	3033	11202
2099	206	4104	3018	11156
2100	206	4102	3009	11131
2101	206	4102	3006	11124
2102	207	4106	3032	11199
2103	206	4102	3003	11114
2104	206	4106	3018	11155
2105	206	4102	3018	11159
2106	207	4106	3033	11203
2107	206	4102	3018	11158
2108	207	4105	3033	11203
2109	206	4102	3003	11113
2110	206	4102	3004	11116
2111	206	4102	3004	11118
2112	207	4102	3032	11201
2113	206	4102	3018	11156
2114	207	4102	3032	11199
2115	207	4106	3033	11199
2116	207	4105	3031	11193
2117	206	4104	3004	11112
2118	206	4108	3005	11114
2119	206	4102	3013	11139
2120	206	4103	3003	11112
2121	207	4107	3033	11202
2122	207	4105	3033	11202
2123	206	4104	3018	11155
2124	206	4102	3018	11158
2125	206	4102	3003	11113
2126	206	4102	3018	11158
2127	206	4102	3018	11159
2128	206	4102	3006	11123
2129	205	4104	3004	11105
2130	206	4107	3012	11136
2131	206	4102	3018	11157
2132	207	4102	3032	11201
2133	206	4102	3018	11159
2134	206	4102	3004	11117
2135	206	4102	3018	11158
2136	205	4103	3004	11102
2137	206	4102	3018	11154
2138	206	4102	3018	11156
2139	206	4102	3005	11116
2140	205	4104	3004	11102
2141	206	4106	3018	11152
2142	206	4105	3015	11146
2143	206	4102	3018	11154
2144	206	4107	3018	11155
2145	206	4105	3006	11116
2146	206	4105	3019	11156
2147	206	4104	3016	11141
2148	206	4104	3018	11150
2149	206	4104	3018	11149
2150	207	4102	3018	11161
2151	206	4102	3009	11128
2152	206	4103	3018	11154
2153	206	4105	3018	11153
2154	206	4105	3018	11154
2155	206	4106	3018	11154
2156	206	4107	3018	11155
2157	206	4102	3018	11155
2158	206	4105	3009	11126
2159	206	4105	3004	11108
2160	206	4104	3019	11155
2161	206	4105	3018	11152
2162	206	4102	3018	11155
2163	205	4103	3004	11101
2164	206	4104	3019	11151
2165	206	4104	3019	11151
2166	206	4105	3016	11143
2167	206	4104	3010	11125
2168	206	4104	3004	11107
2169	206	4104	3004	11109
2170	206	4104	3019	11152
2171	206	4105	3017	11149
2172	206	4105	3003	11105
2173	206	4105	3018	11154
2174	206	4102	3004	11111
2175	206	4102	3003	11108
2176	206	4103	3018	11152
2177	206	4105	3010	11124
2178	206	4104	3019	11151
2179	206	4104	3019	11150
2180	206	4105	3019	11152
2181	206	4105	3004	11109
2182	206	4108	3012	11133
2183	206	4104	3019	11150
2184	206	4105	3005	11110
2185	205	4107	3003	11107
2186	206	4102	3018	11151
2187	206	4102	3017	11150
2188	206	4102	3008	11123
2189	206	4102	3012	11136
2190	206	4102	3012	11138
2191	206	4102	3006	11116
2192	206	4105	3018	11152
2193	205	4102	3003	11108
2194	206	4105	3019	11153
2195	206	4104	3019	11155
2196	206	4106	3018	11153
2197	206	4105	3019	11154
2198	206	4105	3018	11153
2199	206	4104	3010	11125
2200	205	4102	2989	11063
2201	206	4105	3017	11151
2202	206	4102	3003	11110
2203	206	4102	3018	11157
2204	205	4104	3004	11103
2205	206	4105	3018	11152
2206	206	4102	3018	11156
2207	206	4102	3003	11111
2208	206	4102	3004	11115
2209	206	4102	3003	11113
2210	205	4104	3004	11103
2211	206	4105	3018	11153
2212	206	4102	3018	11157
2213	207	4105	3032	11199
2214	205	4103	3004	11104
2215	206	4107	3005	11112
2216	206	4106	3017	11154
2217	207	4102	3018	11158
2218	205	4104	2998	11084
2219	206	4105	3019	11156
2220	207	4102	3032	11200
2221	207	4107	3032	11201
2222	207	4104	3033	11204
2223	207	4102	3018	11161
2224	207	4102	3032	11203
2225	207	4102	3018	11160
2226	207	4102	3027	11189
2227	207	4102	3032	11204
2228	206	4104	3019	11154
2229	207	4105	3033	11205
2230	207	4105	3033	11203
2231	207	4102	3032	11205
2232	207	4102	3032	11203
2233	207	4108	3024	11178
2234	207	4102	3018	11160
2235	207	4106	3027	11188
2236	207	4105	3033	11206
2237	206	4103	3019	11154
2238	207	4105	3033	11206
2239	207	4102	3032	11206
2240	207	4102	3018	11164
2241	207	4102	3032	11211
2242	208	4102	3047	11254
2243	208	4102	3044	11245
2244	208	4102	3047	11253
2245	208	4102	3047	11255
2246	207	4104	3033	11200
2247	207	4104	3032	11207
2248	208	4107	3034	11214
2249	208	4102	3047	11256
2250	208	4102	3032	11212
2251	207	4104	3024	11174
2252	207	4102	3032	11207
2253	207	4104	3033	11201
2254	208	4105	3048	11253
2255	208	4103	3047	11255
2256	207	4105	3033	11206
2257	208	4102	3047	11253
2258	208	4102	3038	11230
2259	207	4105	3033	11205
2260	208	4102	3046	11253
2261	208	4102	3042	11237
2262	207	4105	3033	11204
2263	207	4102	3032	11206
2264	206	4106	3003	11110
2265	206	4104	3004	11110
2266	206	4105	3018	11154
2267	206	4106	3017	11153
2268	206	4108	3018	11157
2269	207	4105	3033	11207
2270	207	4104	3032	11200
2271	207	4105	3024	11176
2272	207	4104	3033	11202
2273	206	4105	3003	11110
2274	206	4104	3019	11152
2275	207	4102	3032	11203
2276	206	4104	3019	11151
2277	206	4104	3019	11151
2278	206	4105	3018	11154
2279	206	4104	3019	11153
2280	206	4105	3019	11156
2281	206	4104	3004	11107
2282	207	4102	3023	11180
2283	206	4102	3003	11113
2284	206	4106	3003	11111
2285	207	4105	3033	11203
2286	207	4104	3033	11201
2287	207	4105	3033	11200
2288	207	4104	3024	11173
2289	206	4105	3019	11158
2290	206	4105	3019	11158
2291	208	4102	3047	11256
2292	207	4106	3019	11163
2293	207	4105	3032	11204
2294	207	4105	3033	11207
2295	207	4104	3033	11204
2296	207	4104	3033	11202
2297	207	4105	3019	11162
2298	207	4105	3019	11161
2299	207	4105	3024	11179
2300	207	4104	3033	11205
2301	207	4104	3033	11206
2302	207	4102	3032	11204
2303	207	4103	3021	11171
2304	207	4102	3019	11165
2305	207	4102	3022	11179
2306	207	4102	3032	11208
2307	207	4103	3018	11163
2308	207	4105	3033	11205
2309	207	4105	3028	11190
2310	207	4102	3032	11207
2311	208	4102	3046	11248
2312	207	4102	3032	11206
2313	207	4102	3032	11206
2314	207	4102	3018	11162
2315	207	4102	3018	11162
2316	207	4105	3018	11162
2317	207	4102	3018	11161
2318	206	4103	3013	11135
2319	207	4106	3027	11184
2320	207	4102	3030	11194
2321	207	4102	3027	11188
2322	207	4102	3032	11205
2323	207	4102	3032	11203
2324	207	4102	3033	11204
2325	207	4106	3033	11203
2326	207	4102	3018	11158
2327	207	4102	3032	11203
2328	206	4104	3005	11108
2329	206	4102	3018	11157
2330	207	4102	3019	11162
2331	207	4102	3019	11161
2332	207	4102	3032	11200
2333	207	4102	3032	11203
2334	206	4104	3019	11148
2335	206	4102	3018	11156
2336	206	4103	3019	11148
2337	206	4103	3018	11155
2338	206	4104	3004	11105
2339	206	4106	3018	11153
2340	205	4104	2990	11059
2341	206	4106	3017	11150
2342	205	4104	3004	11102
2343	205	4103	3004	11102
2344	206	4102	3018	11156
2345	206	4103	3019	11147
2346	206	4102	3018	11156
2347	207	4102	3032	11202
2348	205	4107	3004	11106
2349	205	4104	3004	11103
2350	206	4105	3018	11150
2351	205	4104	3004	11104
2352	205	4104	2990	11060
2353	206	4102	3018	11156
2354	206	4104	3019	11150
2355	206	4102	3006	11120
2356	205	4105	3003	11104
2357	206	4102	3012	11139
2358	206	4104	3010	11122
2359	205	4104	3004	11101
2360	206	4102	3018	11153
2361	206	4104	3004	11106
2362	206	4102	3018	11156
2363	205	4105	2989	11059
2364	206	4102	3018	11154
2365	207	4102	3032	11202
2366	206	4104	3019	11149
2367	205	4103	3004	11099
2368	206	4102	3018	11155
2369	205	4104	3000	11096
2370	205	4104	2991	11064
2371	205	4104	3004	11101
2372	206	4102	3004	11113
2373	205	4105	3004	11103
2374	205	4104	3004	11100
2375	206	4102	3018	11155
2376	206	4104	3010	11121
2377	205	4104	2992	11063
2378	206	4102	3018	11155
2379	205	4107	3003	11104
2380	205	4105	3004	11103
2381	205	4104	3004	11101
2382	206	4102	3003	11108
2383	205	4105	2999	11086
2384	206	4102	3018	11153
2385	205	4105	3004	11103
2386	205	4104	3004	11102
2387	206	4102	3018	11156
2388	205	4104	2990	11062
2389	206	4102	3018	11155
2390	205	4105	2991	11063
2391	206	4102	3003	11107
2392	205	4105	3004	11104
2393	205	4104	2998	11085
2394	205	4103	2995	11074
2395	206	4102	3012	11139
2396	205	4104	3003	11102
2397	206	4102	3003	11111
2398	205	4105	3003	11100
2399	205	4104	3004	11102
2400	206	4102	3018	11154
2401	205	4105	3004	11105
2402	205	4104	3004	11102
2403	206	4102	3018	11155
2404	205	4104	3004	11102
2405	206	4103	3012	11134
2406	205	4104	3004	11100
2407	205	4104	2998	11079
2408	206	4103	3012	11130
2409	205	4103	3004	11098
2410	206	4102	3012	11135
2411	205	4105	2990	11060
2412	205	4105	2998	11084
2413	206	4102	3004	11111
2414	205	4105	3004	11101
2415	206	4105	3018	11149
2416	205	4105	2998	11083
2417	204	4104	2990	11053
2418	205	4103	3004	11096
2419	204	4104	2990	11054
2420	206	4102	3012	11135
2421	205	4104	2990	11054
2422	205	4102	3003	11105
2423	205	4104	2990	11056
2424	205	4102	2989	11059
2425	205	4105	3004	11101
2426	204	4104	2975	11009
2427	204	4104	2984	11038
2428	206	4102	3018	11151
2429	205	4104	2999	11081
2430	205	4102	2991	11069
2431	205	4104	3004	11099
2432	204	4103	2984	11033
2433	204	4105	2989	11052
2434	204	4104	2977	11010
2435	205	4102	3003	11103
2436	205	4104	3003	11095
2437	205	4102	2989	11060
2438	205	4104	2990	11054
2439	205	4102	3000	11096
2440	205	4104	2990	11054
2441	206	4102	3018	11150
2442	205	4105	3003	11099
2443	205	4103	3004	11096
2444	204	4104	2990	11052
2445	205	4102	2988	11060
2446	204	4107	2989	11054
2447	204	4104	2990	11052
2448	204	4104	2975	11007
2449	204	4104	2990	11052
2450	204	4103	2987	11042
2451	204	4104	2990	11052
2452	204	4104	2990	11050
2453	204	4104	2986	11042
2454	205	4102	3002	11102
2455	205	4107	2998	11082
2456	204	4105	2975	11007
2457	204	4104	2990	11052
2458	205	4104	3004	11094
2459	204	4105	2990	11052
2460	205	4104	3004	11095
2461	206	4102	3018	11150
2462	205	4104	2993	11066
2463	206	4102	3003	11108
2464	205	4104	2998	11085
2465	206	4102	3018	11151
2466	205	4107	3003	11103
2467	205	4106	3003	11100
2468	205	4104	3004	11101
2469	206	4102	3012	11136
2470	205	4105	2989	11057
2471	206	4102	3018	11153
2472	205	4108	3004	11105
2473	205	4104	3004	11100
2474	205	4105	3004	11103
2475	206	4103	3019	11147
2476	206	4103	3007	11112
2477	207	4102	3032	11202
2478	206	4104	3005	11113
2479	207	4102	3032	11205
2480	206	4104	3004	11109
2481	206	4103	3005	11110
2482	206	4104	3019	11154
2483	206	4104	3019	11154
2484	207	4102	3030	11198
2485	208	4103	3041	11237
2486	206	4105	3018	11155
2487	207	4104	3033	11201
2488	208	4105	3032	11209
2489	208	4105	3046	11250
2490	207	4105	3033	11207
2491	208	4105	3047	11252
2492	208	4107	3047	11249
2493	207	4103	3032	11207
2494	207	4106	3032	11207
2495	208	4105	3048	11253
2496	209	4102	3062	11304
2497	208	4105	3048	11251
2498	207	4105	3023	11175
2499	208	4105	3048	11254
2500	208	4105	3048	11254
2501	208	4105	3048	11254
2502	207	4106	3032	11207
2503	207	4106	3028	11192
2504	209	4102	3061	11306
2505	208	4106	3047	11253
2506	208	4104	3048	11252
2507	208	4104	3048	11251
2508	208	4104	3048	11251
2509	207	4104	3033	11204
2510	208	4103	3047	11261
2511	208	4105	3033	11212
2512	209	4102	3052	11277
2513	208	4105	3048	11255
2514	208	4104	3048	11252
2515	209	4102	3061	11305
2516	208	4105	3038	11225
2517	208	4104	3048	11255
2518	209	4102	3062	11307
2519	208	4105	3047	11258
2520	208	4104	3048	11258
2521	209	4102	3061	11309
2522	208	4105	3033	11215
2523	208	4104	3048	11256
2524	208	4105	3048	11255
2525	209	4103	3062	11308
2526	209	4105	3062	11301
2527	209	4102	3061	11310
2528	208	4105	3047	11260
2529	208	4104	3048	11257
2530	208	4104	3048	11256
2531	208	4104	3042	11238
2532	209	4103	3047	11264
2533	209	4104	3062	11304
2534	210	4103	3062	11308
2535	209	4104	3048	11259
2536	209	4102	3047	11267
2537	209	4105	3048	11263
2538	208	4105	3033	11212
2539	208	4105	3048	11258
2540	209	4103	3062	11300
2541	209	4107	3062	11307
2542	209	4105	3062	11304
2543	208	4104	3048	11257
2544	209	4103	3061	11309
2545	210	4102	3061	11313
2546	209	4105	3062	11301
2547	208	4104	3048	11254
2548	208	4104	3048	11253
2549	209	4102	3049	11271
2550	209	4105	3062	11302
2551	208	4105	3038	11225
2552	209	4103	3061	11308
2553	208	4103	3041	11240
2554	208	4105	3033	11211
2555	208	4106	3034	11212
2556	208	4104	3048	11255
2557	208	4105	3048	11254
2558	208	4104	3048	11250
2559	208	4103	3046	11256
2560	208	4105	3033	11209
2561	207	4105	3018	11161
2562	207	4105	3033	11209
2563	208	4104	3033	11206
2564	207	4105	3019	11164
2565	207	4104	3033	11205
2566	207	4104	3033	11202
2567	207	4104	3033	11201
2568	208	4102	3047	11255
2569	207	4105	3024	11176
2570	207	4102	3026	11189
2571	206	4104	3019	11151
2572	206	4102	3018	11156
2573	206	4103	3019	11147
2574	206	4102	3015	11143
2575	205	4106	3000	11092
2576	206	4102	3012	11138
2577	205	4104	2999	11084
2578	206	4105	3018	11152
2579	206	4102	3018	11154
2580	205	4104	2994	11069
2581	206	4107	3018	11149
2582	206	4102	3018	11151
2583	205	4104	3004	11097
2584	205	4105	3003	11100
2585	205	4102	3003	11102
2586	205	4102	3003	11104
2587	205	4102	2997	11085
2588	204	4104	2990	11051
2589	205	4102	3003	11102
2590	204	4105	2989	11053
2591	204	4104	2990	11051
2592	204	4104	2977	11011
2593	205	4102	3003	11098
2594	204	4104	2989	11047
2595	205	4102	2998	11082
2596	204	4104	2990	11049
2597	205	4102	3003	11100
2598	204	4105	2975	11007
2599	204	4104	2990	11050
2600	204	4103	2984	11031
2601	204	4104	2990	11050
2602	205	4102	2989	11057
2603	204	4104	2975	11007
2604	204	4104	2981	11020
2605	204	4104	2990	11048
2606	204	4104	2990	11049
2607	204	4104	2990	11046
2608	204	4104	2990	11046
2609	205	4102	2991	11066
2610	204	4105	2989	11048
2611	205	4102	3003	11101
2612	204	4104	2989	11050
2613	204	4105	2987	11039
2614	204	4104	2989	11047
2615	204	4103	2981	11019
2616	204	4103	2990	11045
2617	204	4104	2990	11047
2618	205	4102	3003	11101
2619	204	4104	2989	11050
2620	204	4104	2990	11048
2621	205	4102	3003	11099
2622	204	4103	2989	11052
2623	204	4107	2983	11033
2624	204	4104	2989	11048
2625	204	4105	2990	11049
2626	204	4104	2990	11049
2627	204	4104	2987	11038
2628	205	4102	3003	11102
2629	204	4105	2989	11053
2630	204	4104	2990	11053
2631	204	4102	2989	11051
2632	204	4104	2989	11048
2633	204	4104	2990	11050
2634	205	4102	2989	11058
2635	204	4102	2989	11050
2636	204	4105	2990	11051
2637	204	4104	2984	11030
2638	204	4104	2990	11050
2639	204	4104	2990	11047
2640	204	4103	2990	11048
2641	204	4103	2989	11045
2642	204	4104	2975	11003
2643	204	4104	2984	11028
2644	203	4105	2966	10976
2645	204	4104	2990	11048
2646	204	4104	2990	11047
2647	204	4104	2990	11045
2648	204	4103	2984	11027
2649	203	4104	2975	11002
2650	204	4104	2975	11003
2651	203	4104	2974	10999
2652	204	4102	2988	11055
2653	204	4105	2988	11045
2654	203	4104	2975	11003
2655	204	4105	2989	11047
2656	204	4104	2987	11038
2657	204	4103	2984	11025
2658	203	4104	2975	11002
2659	204	4104	2989	11042
2660	203	4104	2975	11000
2661	203	4104	2975	11001
2662	203	4104	2975	11000
2663	203	4105	2975	11005
2664	204	4104	2990	11048
2665	204	4103	2978	11007
2666	203	4104	2975	11000
2667	203	4104	2972	10993
2668	203	4105	2969	10983
2669	203	4105	2975	11000
2670	203	4104	2960	10954
2671	204	4104	2990	11044
2672	203	4104	2975	11000
2673	203	4105	2969	10983
2674	203	4104	2960	10956
2675	203	4104	2960	10956
2676	203	4104	2975	10999
2677	203	4104	2975	11001
2678	203	4107	2974	10997
2679	205	4102	2997	11078
2680	204	4104	2990	11047
2681	203	4104	2975	11001
2682	205	4102	3003	11100
2683	204	4102	2988	11049
2684	204	4104	2990	11048
2685	205	4102	2988	11056
2686	204	4104	2990	11049
2687	204	4103	2989	11043
2688	204	4103	2990	11043
2689	204	4102	2989	11052
2690	204	4102	2989	11048
2691	204	4105	2974	11001
2692	203	4105	2974	10999
2693	203	4105	2969	10983
2694	203	4105	2974	10996
2695	203	4105	2972	10993
2696	203	4102	2974	11001
2697	203	4102	2974	11001
2698	203	4102	2960	10958
2699	203	4105	2968	10984
2700	203	4104	2960	10956
2701	203	4105	2975	11000
2702	203	4104	2975	10999
2703	204	4102	2974	11006
2704	204	4104	2977	11010
2705	203	4104	2975	11000
2706	203	4104	2975	10999
2707	205	4102	3003	11100
2708	203	4107	2974	11002
2709	203	4105	2968	10983
2710	203	4105	2975	11002
2711	203	4103	2961	10959
2712	203	4105	2972	10993
2713	204	4104	2990	11046
2714	205	4102	3003	11101
2715	204	4105	2989	11050
2716	204	4104	2989	11046
2717	205	4102	3003	11099
2718	204	4104	2987	11043
2719	204	4104	2975	11004
2720	204	4104	2990	11050
2721	204	4104	2979	11018
2722	204	4105	2983	11032
2723	206	4102	3015	11142
2724	205	4102	2990	11060
2725	205	4104	3003	11096
2726	205	4105	3004	11099
2727	205	4104	2990	11054
2728	206	4102	3007	11119
2729	205	4102	3003	11101
2730	205	4105	2991	11061
2731	205	4105	3003	11099
2732	205	4103	3003	11101
2733	205	4105	3004	11101
2734	205	4104	3003	11103
2735	205	4105	3004	11104
2736	206	4104	3019	11149
2737	205	4104	3004	11105
2738	206	4104	3019	11148
2739	206	4104	3010	11121
2740	206	4105	3010	11123
2741	205	4104	3004	11103
2742	205	4105	2999	11086
2743	205	4104	3003	11100
2744	205	4104	3004	11101
2745	207	4102	3032	11200
2746	206	4105	3019	11153
2747	206	4104	3019	11152
2748	206	4104	3019	11150
2749	206	4104	3019	11150
2750	206	4104	3013	11133
2751	207	4102	3024	11177
2752	206	4104	3018	11155
2753	206	4107	3015	11143
2754	206	4105	3013	11136
2755	206	4105	3019	11153
2756	206	4104	3006	11117
2757	206	4105	3013	11138
2758	206	4105	3019	11156
2759	206	4104	3007	11118
2760	206	4105	3004	11109
2761	208	4102	3044	11242
2762	207	4106	3032	11202
2763	207	4105	3033	11203
2764	207	4104	3033	11201
2765	208	4103	3047	11255
2766	207	4102	3032	11206
2767	207	4105	3028	11187
2768	207	4104	3019	11158
2769	208	4102	3047	11255
2770	207	4102	3032	11205
2771	207	4105	3021	11169
2772	207	4105	3030	11196
2773	207	4106	3027	11187
2774	207	4104	3033	11203
2775	208	4102	3047	11256
2776	207	4105	3033	11204
2777	207	4105	3033	11204
2778	207	4104	3032	11202
2779	207	4108	3032	11203
2780	207	4104	3030	11195
2781	207	4105	3033	11204
2782	208	4102	3038	11228
2783	208	4105	3039	11228
2784	207	4105	3033	11208
2785	207	4104	3033	11202
2786	207	4104	3033	11204
2787	208	4104	3048	11248
2788	207	4104	3033	11205
2789	208	4105	3048	11251
2790	209	4102	3047	11262
2791	208	4105	3047	11252
2792	209	4102	3047	11260
2793	208	4105	3048	11253
2794	208	4104	3047	11248
2795	207	4104	3033	11204
2796	207	4104	3021	11163
2797	208	4102	3032	11211
2798	207	4105	3018	11161
2799	207	4105	3020	11165
2800	207	4105	3019	11160
2801	207	4105	3020	11165
2802	208	4104	3048	11251
2803	208	4105	3042	11231
2804	207	4105	3019	11158
2805	206	4105	3012	11135
2806	206	4105	3010	11126
2807	206	4102	3018	11154
2808	206	4102	3018	11155
2809	205	4103	3004	11100
2810	206	4107	3018	11152
2811	205	4103	3004	11101
2812	206	4102	3018	11152
2813	205	4104	3004	11103
2814	206	4102	3009	11126
2815	205	4105	3004	11103
2816	206	4102	3018	11153
2817	207	4102	3032	11202
2818	206	4103	3019	11145
2819	206	4102	3018	11153
2820	205	4104	3004	11104
2821	205	4103	3004	11098
2822	206	4105	3018	11149
2823	206	4102	3003	11108
2824	205	4104	2990	11056
2825	206	4107	3003	11104
2826	205	4104	2998	11080
2827	206	4102	3003	11107
2828	205	4104	3004	11102
2829	206	4102	3018	11150
2830	206	4102	3018	11153
2831	206	4102	3015	11145
2832	205	4104	3004	11102
2833	206	4103	3003	11108
2834	205	4104	2990	11055
2835	206	4104	3018	11153
2836	205	4105	3004	11101
2837	205	4104	3004	11098
2838	206	4102	3018	11150
2839	205	4105	3004	11101
2840	206	4102	3018	11151
2841	205	4104	2993	11065
2842	205	4102	2990	11065
2843	205	4105	3003	11102
2844	205	4105	3004	11102
2845	205	4103	3004	11095
2846	204	4104	2990	11054
2847	206	4102	3009	11125
2848	205	4104	2989	11054
2849	204	4104	2990	11052
2850	205	4102	2989	11061
2851	205	4103	3004	11095
2852	205	4102	3003	11105
2853	205	4105	3004	11100
2854	206	4105	3018	11149
2855	206	4102	3018	11153
2856	205	4103	2992	11063
2857	205	4102	2989	11061
2858	206	4102	3009	11123
2859	206	4102	3006	11115
2860	205	4104	2999	11082
2861	206	4104	3012	11130
2862	206	4102	3015	11141
2863	204	4105	2987	11045
2864	205	4104	2989	11059
2865	206	4105	3012	11133
2866	206	4102	3018	11150
2867	206	4102	3006	11115
2868	205	4104	3004	11098
2869	204	4104	2984	11033
2870	205	4102	3003	11104
2871	206	4102	3018	11150
2872	204	4105	2990	11054
2873	204	4104	2989	11047
2874	205	4102	3003	11104
2875	206	4102	3003	11107
2876	205	4108	3003	11097
2877	204	4103	2981	11021
2878	205	4107	3003	11099
2879	204	4104	2990	11050
2880	205	4102	2997	11084
2881	204	4104	2976	11009
2882	205	4102	2989	11057
2883	204	4105	2988	11047
2884	204	4104	2990	11050
2885	204	4103	2990	11047
2886	205	4102	3003	11101
2887	204	4104	2990	11051
2888	205	4102	2989	11057
2889	204	4104	2975	11004
2890	205	4107	3003	11097
2891	204	4104	2976	11007
2892	205	4106	2990	11056
2893	204	4105	2990	11050
2894	205	4102	3003	11097
2895	204	4105	2977	11011
2896	203	4104	2974	10999
2897	204	4102	2980	11025
2898	204	4105	2990	11048
2899	205	4102	2989	11053
2900	204	4104	2977	11008
2901	205	4102	2997	11082
2902	204	4104	2975	11002
2903	205	4102	3003	11099
2904	204	4104	2989	11044
2905	203	4104	2960	10956
2906	203	4104	2975	10999
2907	203	4104	2966	10972
2908	203	4103	2960	10954
2909	203	4104	2975	10999
2910	203	4104	2969	10982
2911	203	4104	2961	10955
2912	204	4102	2989	11053
2913	204	4104	2978	11010
2914	204	4102	2988	11051
2915	204	4104	2975	11002
2916	204	4102	2975	11010
2917	204	4104	2975	10999
2918	203	4104	2972	10989
2919	203	4103	2975	10996
2920	204	4102	2975	11009
2921	203	4102	2960	10959
2922	203	4103	2960	10954
2923	204	4102	2989	11051
2924	203	4104	2960	10955
2925	204	4102	2989	11050
2926	204	4104	2990	11047
2927	203	4104	2975	11000
2928	203	4104	2961	10954
2929	203	4104	2960	10952
2930	204	4102	2989	11049
2931	203	4104	2969	10980
2932	204	4102	2989	11050
2933	203	4104	2962	10959
2934	203	4103	2975	10994
2935	204	4102	2989	11049
2936	203	4105	2974	10998
2937	204	4102	2988	11049
2938	203	4104	2974	10996
2939	204	4102	2989	11049
2940	203	4104	2975	10999
2941	204	4102	2989	11048
2942	203	4103	2960	10951
2943	204	4102	2989	11048
2944	203	4104	2975	10998
2945	204	4102	2989	11048
2946	203	4104	2960	10953
2947	204	4102	2974	11006
2948	203	4105	2969	10981
2949	202	4104	2960	10950
2950	204	4102	2976	11010
2951	203	4104	2962	10959
2952	203	4104	2975	10995
2953	203	4102	2960	10959
2954	203	4105	2960	10952
2955	204	4102	2989	11050
2956	203	4104	2961	10953
2957	202	4104	2947	10909
2958	202	4104	2954	10932
2959	203	4104	2975	10995
2960	202	4105	2960	10951
2961	203	4104	2965	10962
2962	204	4102	2989	11047
2963	203	4104	2974	10994
2964	202	4104	2958	10941
2965	202	4103	2960	10949
2966	202	4104	2946	10904
2967	202	4105	2955	10932
2968	203	4103	2975	10993
2969	203	4103	2975	10993
2970	202	4104	2951	10920
2971	202	4104	2951	10921
2972	203	4102	2960	10958
2973	203	4104	2975	10996
2974	204	4102	2989	11049
2975	203	4104	2975	10999
2976	203	4104	2975	10996
2977	203	4104	2975	10996
2978	203	4104	2974	10992
2979	204	4102	2974	11005
2980	203	4105	2960	10955
2981	204	4102	2988	11049
2982	203	4104	2975	10998
2983	203	4104	2975	10995
2984	203	4104	2975	10997
2985	203	4104	2961	10954
2986	203	4104	2966	10969
2987	204	4102	2977	11014
2988	203	4104	2960	10957
2989	203	4104	2960	10954
2990	203	4104	2972	10987
2991	204	4105	2989	11047
2992	204	4106	2983	11027
2993	204	4103	2986	11032
2994	204	4104	2990	11046
2995	205	4102	3003	11100
2996	204	4104	2990	11050
2997	205	4102	3002	11099
2998	205	4103	3004	11094
2999	205	4102	2997	11083
3000	204	4107	2988	11048
3001	204	4105	2988	11049
3002	205	4104	3004	11099
3003	204	4104	2975	11007
3004	205	4103	3004	11099
3005	205	4106	3003	11102
3006	205	4103	3004	11095
3007	205	4105	2990	11060
3008	206	4104	3019	11149
3009	206	4104	3018	11149
3010	206	4105	3018	11149
3011	205	4107	3003	11100
3012	206	4102	3017	11150
3013	205	4104	2990	11057
3014	206	4102	3004	11107
3015	206	4105	3017	11150
3016	205	4103	3004	11099
3017	206	4103	3015	11142
3018	206	4102	3018	11152
3019	206	4102	3018	11153
3020	206	4104	3003	11107
3021	206	4107	3012	11134
3022	206	4102	3003	11106
3023	206	4102	3018	11151
3024	206	4102	3018	11151
3025	206	4105	3003	11103
3026	206	4105	3012	11132
3027	206	4107	3018	11153
3028	206	4102	3003	11107
3029	206	4102	3018	11154
3030	206	4102	3015	11147
3031	206	4102	3017	11154
3032	207	4102	3027	11183
3033	207	4106	3033	11201
3034	207	4105	3033	11201
3035	207	4108	3033	11202
3036	207	4105	3019	11157
3037	206	4106	3015	11144
3038	206	4105	3019	11155
3039	206	4105	3019	11156
3040	207	4104	3033	11200
3041	207	4104	3033	11197
3042	207	4103	3033	11197
3043	208	4103	3044	11245
3044	207	4105	3019	11160
3045	207	4105	3033	11201
3046	206	4105	3018	11155
3047	207	4104	3022	11165
3048	208	4103	3044	11243
3049	207	4107	3024	11179
3050	207	4105	3032	11204
3051	207	4105	3033	11207
3052	207	4105	3033	11205
3053	207	4105	3020	11163
3054	207	4105	3033	11202
3055	207	4104	3020	11159
3056	207	4104	3021	11164
3057	207	4104	3033	11200
3058	207	4105	3033	11200
3059	207	4105	3033	11201
3060	207	4105	3033	11204
3061	207	4105	3019	11158
3062	207	4104	3019	11156
3063	207	4104	3033	11197
3064	207	4104	3033	11200
3065	208	4106	3047	11250
3066	207	4105	3032	11203
3067	207	4107	3023	11173
3068	207	4105	3024	11178
3069	207	4104	3033	11200
3070	207	4105	3033	11199
3071	208	4102	3047	11253
3072	207	4106	3030	11192
3073	208	4102	3032	11208
3074	207	4107	3032	11202
3075	207	4105	3033	11202
3076	206	4105	3004	11113
3077	206	4105	3018	11153
3078	206	4105	3007	11120
3079	206	4104	3016	11143
3080	206	4105	3019	11152
3081	206	4104	3016	11144
3082	206	4106	3018	11152
3083	206	4104	3005	11115
3084	206	4105	3015	11144
3085	206	4105	3019	11153
3086	206	4104	3018	11149
3087	206	4104	3013	11134
3088	207	4102	3032	11201
3089	206	4102	3018	11155
3090	206	4105	3013	11138
3091	206	4105	3016	11145
3092	206	4104	3016	11142
3093	206	4105	3018	11150
3094	206	4105	3019	11148
3095	205	4104	3004	11105
3096	206	4104	3019	11149
3097	206	4104	3019	11150
3098	206	4105	3019	11148
3099	206	4104	3018	11146
3100	206	4104	3019	11147
3101	206	4105	3005	11109
3102	206	4104	3018	11146
3103	206	4104	3019	11148
3104	205	4105	3003	11102
3105	205	4105	2990	11061
3106	206	4105	3005	11108
3107	206	4104	3019	11145
3108	205	4105	2995	11079
3109	205	4102	3003	11106
3110	206	4108	3003	11104
3111	205	4102	3003	11101
3112	205	4106	3003	11103
3113	206	4105	3019	11150
3114	206	4104	3006	11106
3115	205	4107	3003	11098
3116	206	4105	3019	11147
3117	205	4105	3003	11103
3118	205	4106	3003	11098
3119	205	4105	3004	11102
3120	205	4105	3004	11102
3121	205	4105	3000	11091
3122	205	4102	2994	11077
3123	206	4105	3006	11110
3124	205	4102	2997	11086
3125	205	4102	2997	11087
3126	205	4102	2992	11070
3127	205	4102	3003	11103
3128	205	4107	2989	11058
3129	205	4102	2989	11059
3130	205	4102	3003	11103
3131	204	4104	2989	11046
3132	205	4105	3003	11096
3133	205	4102	3003	11097
3134	205	4102	3003	11102
3135	205	4103	2989	11056
3136	205	4102	2998	11083
3137	205	4106	3003	11099
3138	205	4105	2990	11057
3139	205	4107	2989	11057
3140	205	4105	3003	11097
3141	205	4103	3003	11099
3142	205	4102	3003	11100
3143	205	4107	3003	11099
3144	205	4104	2990	11056
3145	205	4104	2990	11054
3146	205	4104	3004	11095
3147	205	4104	3004	11099
3148	205	4102	3003	11100
3149	205	4102	2991	11062
3150	205	4104	3004	11096
3151	205	4104	3003	11094
3152	206	4102	3003	11107
3153	205	4103	2989	11056
3154	205	4104	2995	11072
3155	205	4104	3004	11095
3156	204	4103	2975	11006
3157	205	4105	3004	11095
3158	206	4102	3004	11106
3159	205	4107	3003	11098
3160	204	4102	2988	11050
3161	205	4105	3004	11095
3162	204	4106	2989	11050
3163	205	4104	3004	11094
3164	204	4102	2988	11049
3165	204	4102	2986	11045
3166	205	4106	3003	11097
3167	205	4105	2989	11054
3168	204	4102	2989	11053
3169	204	4102	2974	11009
3170	204	4102	2989	11053
3171	205	4105	2997	11079
3172	204	4107	2988	11049
3173	203	4103	2975	10998
3174	204	4105	2989	11047
3175	204	4102	2975	11009
3176	204	4102	2974	11004
3177	204	4102	2989	11047
3178	204	4105	2989	11049
3179	204	4104	2986	11038
3180	204	4105	2989	11048
3181	204	4102	2989	11049
3182	204	4102	2983	11033
3183	203	4103	2975	10996
3184	203	4105	2965	10972
3185	204	4104	2976	11006
3186	204	4105	2984	11031
3187	204	4107	2975	11005
3188	204	4103	2989	11047
3189	204	4102	2989	11049
3190	204	4102	2989	11046
3191	204	4102	2989	11046
3192	203	4102	2974	11002
3193	204	4102	2989	11048
3194	204	4106	2980	11020
3195	204	4106	2989	11046
3196	204	4102	2989	11048
3197	204	4107	2986	11037
3198	204	4102	2989	11048
3199	204	4102	2989	11051
3200	204	4102	2974	11004
3201	204	4102	2974	11003
3202	204	4105	2989	11046
3203	204	4105	2975	11005
3204	204	4102	2989	11046
3205	202	4105	2960	10950
3206	203	4102	2974	10999
3207	202	4104	2948	10911
3208	203	4102	2974	11000
3209	203	4102	2965	10976
3210	204	4102	2989	11044
3211	203	4102	2971	10991
3212	204	4102	2988	11044
3213	202	4103	2948	10907
3214	203	4105	2974	10998
3215	203	4102	2974	10998
3216	202	4104	2958	10938
3217	203	4106	2960	10950
3218	203	4102	2974	10996
3219	203	4102	2960	10953
3220	201	4104	2946	10898
3221	201	4103	2946	10896
3222	202	4102	2960	10948
3223	202	4104	2960	10941
3224	202	4102	2959	10949
3225	203	4102	2974	10996
3226	203	4107	2974	10996
3227	203	4102	2974	10997
3228	202	4102	2947	10912
3229	203	4102	2971	10988
3230	203	4102	2974	10998
3231	202	4103	2960	10944
3232	203	4104	2963	10961
3233	203	4102	2963	10963
3234	203	4106	2974	10999
3235	203	4102	2974	11000
3236	203	4102	2961	10961
3237	204	4102	2989	11049
3238	203	4103	2975	10992
3239	203	4103	2974	10999
3240	204	4102	2989	11046
3241	203	4102	2969	10986
3242	202	4104	2951	10923
3243	203	4102	2971	10990
3244	203	4102	2974	11002
3245	204	4102	2989	11048
3246	203	4104	2975	10998
3247	203	4107	2974	11000
3248	204	4104	2990	11046
3249	204	4102	2989	11052
3250	203	4104	2960	10955
3251	204	4104	2975	11005
3252	204	4102	2974	11006
3253	204	4102	2975	11012
3254	205	4103	2996	11077
3255	205	4102	3003	11100
3256	204	4104	2989	11045
3257	205	4104	3003	11097
3258	205	4102	2989	11059
3259	205	4102	3003	11104
3260	205	4102	3003	11104
3261	206	4105	3006	11110
3262	204	4103	2990	11051
3263	205	4105	3004	11103
3264	205	4106	3003	11101
3265	206	4102	3018	11153
3266	205	4104	2995	11074
3267	206	4104	3013	11132
3268	206	4105	3004	11107
3269	206	4105	3015	11141
3270	205	4104	3004	11102
3271	206	4102	3005	11115
3272	207	4102	3032	11197
3273	205	4104	3004	11104
3274	206	4105	3018	11151
3275	206	4102	3018	11152
3276	206	4102	3017	11151
3277	206	4102	3018	11152
3278	206	4103	3019	11148
3279	206	4106	3018	11154
3280	207	4103	3032	11201
3281	207	4108	3032	11199
3282	206	4106	3003	11111
3283	207	4105	3033	11198
3284	206	4105	3010	11127
3285	206	4103	3009	11128
3286	207	4108	3033	11202
3287	207	4106	3032	11197
3288	207	4105	3030	11191
3289	207	4105	3033	11200
3290	206	4102	3012	11137
3291	206	4107	3015	11147
3292	207	4107	3018	11154
3293	206	4102	3018	11156
3294	207	4105	3033	11202
3295	207	4105	3033	11202
3296	207	4105	3033	11204
3297	207	4107	3027	11187
3298	207	4103	3033	11203
3299	207	4105	3033	11204
3300	207	4105	3019	11160
3301	207	4106	3032	11202
3302	207	4105	3033	11203
3303	207	4102	3032	11206
3304	207	4103	3032	11205
3305	207	4102	3032	11206
3306	207	4103	3018	11164
3307	207	4102	3032	11207
3308	207	4103	3027	11189
3309	207	4102	3021	11171
3310	207	4102	3018	11159
3311	207	4102	3020	11166
3312	207	4102	3032	11207
3313	206	4104	3019	11153
3314	207	4106	3032	11202
3315	207	4103	3023	11177
3316	207	4105	3024	11178
3317	208	4105	3047	11250
3318	207	4102	3032	11203
3319	207	4102	3032	11206
3320	207	4102	3023	11181
3321	208	4102	3047	11252
3322	208	4103	3047	11250
3323	207	4105	3033	11204
3324	207	4108	3033	11206
3325	207	4102	3032	11204
3326	207	4107	3027	11186
3327	207	4102	3027	11185
3328	207	4107	3030	11191
3329	207	4108	3023	11171
3330	207	4107	3032	11201
3331	207	4102	3018	11158
3332	207	4107	3033	11202
3333	207	4102	3019	11160
3334	207	4103	3032	11196
3335	207	4102	3027	11184
3336	207	4102	3032	11203
3337	206	4104	3019	11148
3338	206	4105	3018	11150
3339	206	4102	3018	11154
3340	206	4102	3006	11119
3341	205	4103	2995	11074
3342	206	4105	3003	11106
3343	206	4105	3004	11106
3344	205	4104	3004	11097
3345	206	4104	3019	11149
3346	206	4102	3018	11151
3347	206	4102	3018	11155
3348	206	4102	3018	11155
3349	205	4105	2991	11061
3350	206	4105	3019	11152
3351	206	4102	3018	11150
3352	205	4104	3004	11096
3353	206	4107	3012	11133
3354	206	4102	3018	11153
3355	205	4104	3004	11100
3356	206	4105	3013	11133
3357	206	4105	3004	11108
3358	206	4102	3018	11152
3359	205	4104	3004	11096
3360	206	4105	3019	11151
3361	206	4102	3015	11141
3362	206	4102	3005	11110
3363	205	4104	3001	11087
3364	206	4105	3018	11144
3365	205	4105	2994	11075
3366	206	4107	3018	11149
3367	206	4102	3003	11106
3368	205	4103	3004	11096
3369	205	4107	3003	11100
3370	206	4102	3018	11149
3371	206	4102	3012	11134
3372	206	4102	3018	11149
3373	206	4102	3003	11106
3374	206	4102	3017	11147
3375	205	4102	3003	11105
3376	206	4102	3018	11150
3377	205	4104	3004	11095
3378	206	4105	3005	11106
3379	204	4103	2990	11049
3380	205	4105	2992	11065
3381	205	4102	2991	11067
3382	206	4102	3018	11147
3383	205	4102	3003	11104
3384	204	4104	2984	11032
3385	205	4105	3003	11101
3386	205	4102	2993	11072
3387	204	4104	2990	11052
3388	205	4102	3003	11100
3389	205	4102	2997	11083
3390	205	4102	3002	11099
3391	205	4102	3003	11105
3392	204	4104	2975	11004
3393	205	4105	3004	11100
3394	205	4105	3004	11099
3395	205	4102	3003	11100
3396	205	4102	3003	11103
3397	205	4102	2988	11058
3398	205	4102	2998	11085
3399	205	4102	3003	11103
3400	204	4103	2989	11044
3401	205	4105	3004	11098
3402	205	4104	3003	11099
3403	204	4104	2990	11044
3404	204	4102	2989	11052
3405	205	4102	2989	11056
3406	205	4102	3003	11099
3407	205	4102	2989	11054
3408	205	4102	2989	11054
3409	205	4102	3003	11101
3410	204	4104	2990	11044
3411	204	4104	2987	11040
3412	205	4105	3004	11098
3413	205	4102	3004	11098
3414	205	4105	3003	11093
3415	204	4107	2989	11052
3416	204	4102	2989	11054
3417	204	4102	2989	11051
3418	203	4103	2969	10981
3419	204	4102	2983	11030
3420	204	4102	2975	11008
3421	204	4102	2976	11012
3422	204	4102	2988	11050
3423	204	4102	2975	11011
3424	204	4102	2989	11052
3425	203	4104	2960	10955
3426	204	4102	2979	11020
3427	203	4104	2966	10971
3428	204	4102	2989	11048
3429	204	4102	2977	11016
3430	203	4104	2962	10958
3431	204	4105	2990	11049
3432	204	4102	2975	11007
3433	204	4102	2989	11052
3434	203	4104	2975	10999
3435	204	4102	2977	11013
3436	204	4102	2989	11053
3437	204	4104	2990	11042
3438	204	4105	2986	11039
3439	204	4102	2974	11006
3440	204	4102	2989	11050
3441	204	4102	2974	11006
3442	203	4104	2975	10997
3443	204	4105	2990	11049
3444	204	4102	2988	11049
3445	203	4104	2975	10995
3446	204	4103	2989	11046
3447	204	4102	2989	11048
3448	204	4102	2989	11049
3449	204	4102	2983	11034
3450	204	4102	2988	11047
3451	203	4104	2975	10997
3452	204	4105	2976	11008
3453	204	4102	2979	11019
3454	204	4102	2974	11006
3455	204	4102	2983	11033
3456	204	4102	2989	11050
3457	204	4102	2983	11032
3458	204	4104	2987	11033
3459	204	4102	2988	11049
3460	203	4106	2974	11000
3461	203	4104	2975	10999
3462	204	4102	2989	11048
3463	203	4104	2966	10969
3464	204	4102	2989	11047
3465	203	4103	2972	10986
3466	202	4104	2947	10907
3467	204	4103	2974	10998
3468	202	4104	2957	10941
3469	202	4103	2960	10943
3470	203	4107	2974	10997
3471	202	4104	2946	10903
3472	203	4102	2973	10995
3473	202	4103	2960	10946
3474	203	4102	2961	10957
3475	202	4105	2960	10947
3476	202	4104	2960	10946
3477	202	4103	2960	10944
3478	203	4102	2960	10955
3479	202	4107	2960	10948
3480	202	4103	2960	10944
3481	203	4102	2965	10967
3482	202	4104	2960	10945
3483	202	4103	2960	10943
3484	203	4102	2974	10998
3485	202	4104	2951	10920
3486	202	4103	2960	10943
3487	203	4102	2971	10987
3488	202	4103	2960	10945
3489	203	4103	2960	10951
3490	202	4105	2960	10943
3491	203	4107	2974	10995
3492	202	4104	2960	10947
3493	202	4104	2960	10942
3494	203	4102	2974	10996
3495	202	4104	2960	10946
3496	203	4103	2974	10997
3497	202	4104	2955	10929
3498	203	4102	2971	10989
3499	202	4105	2950	10917
3500	202	4103	2960	10944
3501	202	4104	2960	10945
3502	202	4103	2958	10936
3503	203	4102	2974	10998
3504	202	4104	2960	10946
3505	203	4102	2960	10953
3506	202	4104	2960	10947
3507	203	4106	2974	10998
3508	202	4102	2960	10947
3509	202	4104	2960	10946
3510	202	4104	2948	10909
3511	203	4102	2964	10971
3512	202	4106	2954	10931
3513	202	4104	2960	10946
3514	203	4102	2959	10956
3515	202	4107	2946	10907
3516	202	4105	2960	10949
3517	202	4105	2957	10937
3518	202	4104	2960	10946
3519	202	4104	2960	10947
3520	202	4105	2946	10907
3521	202	4104	2949	10912
3522	202	4104	2960	10949
3523	202	4104	2946	10905
3524	203	4104	2962	10954
3525	204	4102	2986	11038
3526	203	4102	2974	10997
3527	203	4105	2968	10977
3528	203	4104	2975	10995
3529	202	4105	2960	10948
3530	202	4103	2957	10938
3531	202	4104	2960	10949
3532	202	4104	2960	10944
3533	202	4104	2960	10948
3534	202	4103	2960	10948
3535	203	4104	2975	10993
3536	202	4104	2960	10949
3537	202	4105	2960	10951
3538	203	4104	2975	10994
3539	204	4102	2974	11004
3540	203	4104	2975	10998
3541	203	4104	2965	10965
3542	203	4104	2969	10975
3543	202	4104	2957	10939
3544	203	4104	2975	10994
3545	202	4105	2960	10950
3546	203	4104	2963	10959
3547	202	4104	2951	10922
3548	202	4104	2958	10940
3549	204	4102	2978	11016
3550	203	4105	2961	10955
3551	203	4104	2975	10992
3552	204	4102	2989	11046
3553	203	4104	2975	10995
3554	204	4102	2974	11003
3555	203	4102	2974	10996
3556	203	4104	2974	10995
3557	203	4105	2975	10999
3558	203	4105	2974	10998
3559	203	4104	2963	10966
3560	203	4104	2969	10979
3561	203	4104	2963	10964
3562	203	4104	2961	10955
3563	204	4102	2980	11021
3564	203	4105	2972	10989
3565	203	4104	2975	10998
3566	203	4104	2975	10997
3567	203	4104	2975	10998
3568	203	4106	2960	10954
3569	203	4104	2960	10956
3570	203	4104	2975	10998
3571	203	4104	2960	10954
3572	203	4104	2975	10998
3573	203	4104	2975	10998
3574	203	4105	2960	10956
3575	203	4102	2965	10973
3576	204	4104	2975	10999
3577	203	4104	2963	10961
3578	203	4104	2975	11000
3579	203	4104	2975	11000
3580	203	4105	2969	10985
3581	203	4105	2975	11002
3582	204	4104	2990	11045
3583	203	4104	2968	10984
3584	204	4105	2976	11004
3585	203	4107	2974	10999
3586	204	4105	2975	11003
3587	203	4104	2974	10997
3588	205	4102	3003	11098
3589	204	4106	2975	11007
3590	204	4105	2989	11048
3591	204	4105	2989	11045
3592	203	4105	2971	10990
3593	204	4105	2989	11046
3594	204	4104	2984	11029
3595	204	4104	2990	11045
3596	205	4102	3003	11100
3597	204	4103	2974	11005
3598	204	4103	2989	11049
3599	204	4105	2990	11048
3600	204	4104	2990	11047
3601	204	4105	2990	11047
3602	204	4104	2990	11046
3603	204	4104	2990	11046
3604	204	4104	2975	11001
3605	204	4104	2978	11010
3606	204	4105	2989	11047
3607	204	4105	2989	11048
3608	204	4108	2989	11046
3609	204	4107	2988	11049
3610	204	4102	2988	11052
3611	204	4102	2989	11050
3612	204	4102	2989	11046
3613	204	4104	2990	11048
3614	204	4105	2989	11045
3615	204	4108	2989	11048
3616	204	4105	2989	11047
3617	204	4103	2989	11047
3618	204	4106	2989	11048
3619	204	4105	2974	11001
3620	204	4105	2984	11030
3621	204	4105	2975	11003
3622	204	4104	2989	11041
3623	204	4105	2990	11047
3624	204	4106	2989	11045
3625	203	4103	2971	10995
3626	204	4102	2989	11048
3627	204	4108	2983	11030
3628	204	4102	2975	11005
3629	203	4102	2974	11002
3630	204	4104	2975	11004
3631	204	4107	2989	11045
3632	204	4102	2986	11038
3633	204	4102	2989	11048
3634	204	4107	2989	11048
3635	204	4105	2989	11048
3636	204	4106	2989	11044
3637	204	4105	2989	11044
3638	203	4102	2974	11002
3639	204	4102	2988	11049
3640	204	4106	2980	11018
3641	204	4107	2989	11046
3642	204	4106	2989	11048
3643	204	4106	2989	11046
3644	203	4102	2965	10973
3645	204	4105	2990	11045
3646	203	4102	2974	11000
3647	204	4107	2989	11047
3648	204	4102	2989	11049
3649	204	4102	2989	11048
3650	204	4102	2989	11046
3651	204	4102	2989	11048
3652	204	4107	2975	11005
3653	204	4106	2975	11002
3654	203	4102	2974	11002
3655	203	4103	2975	10994
3656	203	4103	2974	11000
3657	204	4107	2986	11038
3658	203	4103	2975	10992
3659	203	4105	2972	10992
3660	204	4107	2989	11044
3661	203	4102	2974	11001
3662	204	4102	2986	11038
3663	204	4102	2989	11046
3664	204	4103	2986	11038
3665	203	4104	2975	10993
3666	203	4107	2974	10999
3667	204	4102	2989	11047
3668	203	4102	2974	11001
3669	204	4102	2975	11005
3670	204	4105	2974	11001
3671	204	4105	2990	11047
3672	204	4103	2989	11046
3673	204	4102	2989	11048
3674	204	4106	2989	11045
3675	204	4106	2983	11030
3676	204	4105	2990	11048
3677	203	4105	2960	10956
3678	204	4102	2990	11048
3679	204	4104	2990	11047
3680	204	4107	2989	11042
3681	204	4105	2989	11045
3682	204	4105	2989	11046
3683	204	4107	2989	11045
3684	203	4105	2974	11002
3685	204	4104	2976	11006
3686	204	4104	2975	11000
3687	203	4104	2963	10966
3688	204	4104	2989	11043
3689	204	4104	2990	11046
3690	204	4105	2989	11048
3691	204	4104	2990	11048
3692	204	4105	2976	11006
3693	203	4105	2974	10995
3694	204	4104	2990	11044
3695	203	4105	2961	10957
3696	204	4105	2984	11029
3697	204	4105	2987	11036
3698	204	4104	2990	11045
3699	204	4104	2990	11046
3700	203	4102	2973	11000
3701	203	4102	2974	11002
3702	204	4105	2975	11003
3703	204	4105	2975	11002
3704	203	4104	2975	10997
3705	203	4103	2962	10962
3706	204	4102	2988	11045
3707	204	4106	2989	11047
3708	204	4102	2989	11046
3709	204	4103	2989	11045
3710	203	4102	2968	10983
3711	204	4102	2983	11030
3712	204	4105	2989	11046
3713	204	4102	2989	11046
3714	204	4102	2989	11047
3715	204	4102	2989	11048
3716	204	4102	2989	11049
3717	204	4104	2975	11003
3718	203	4106	2974	11000
3719	204	4105	2989	11044
3720	204	4105	2989	11042
3721	203	4105	2969	10985
3722	204	4105	2989	11047
3723	204	4105	2989	11044
3724	203	4102	2962	10965
3725	204	4102	2974	11002
3726	203	4102	2974	11002
3727	204	4103	2989	11045
3728	204	4104	2988	11041
3729	204	4104	2990	11045
3730	204	4105	2990	11045
3731	203	4104	2961	10959
3732	204	4105	2990	11047
3733	204	4105	2989	11043
3734	203	4103	2960	10955
3735	203	4102	2973	11000
3736	204	4102	2989	11047
3737	203	4103	2975	10992
3738	203	4105	2974	10998
3739	203	4105	2974	10999
3740	204	4102	2989	11045
3741	204	4107	2989	11046
3742	204	4102	2974	11001
3743	202	4104	2960	10947
3744	203	4107	2960	10952
3745	204	4105	2986	11037
3746	203	4102	2974	11001
3747	204	4105	2989	11044
3748	203	4102	2974	11000
3749	203	4102	2974	11003
3750	204	4105	2989	11047
3751	203	4102	2960	10956
3752	204	4104	2974	11000
3753	203	4104	2962	10960
3754	204	4105	2989	11045
3755	203	4105	2974	10998
3756	202	4104	2960	10948
3757	203	4102	2974	10999
3758	204	4105	2989	11043
3759	203	4102	2965	10973
3760	204	4106	2989	11042
3761	203	4105	2972	10994
3762	204	4104	2977	11006
3763	204	4104	2990	11045
3764	204	4104	2990	11046
3765	204	4105	2990	11048
3766	204	4105	2975	10999
3767	204	4104	2990	11046
3768	204	4104	2975	11001
3769	204	4105	2990	11046
3770	204	4106	2989	11047
3771	204	4102	2989	11048
3772	204	4102	2989	11049
3773	204	4102	2989	11048
3774	204	4106	2989	11048
3775	204	4107	2989	11047
3776	204	4102	2986	11037
3777	204	4102	2989	11047
3778	204	4106	2988	11047
3779	204	4102	2988	11050
3780	203	4103	2975	10995
3781	204	4104	2990	11047
3782	204	4102	2980	11020
3783	204	4105	2988	11044
3784	204	4102	2990	11049
3785	204	4104	2989	11049
3786	204	4102	2989	11049
3787	203	4104	2972	10989
3788	204	4103	2983	11031
3789	204	4102	2983	11032
3790	205	4106	3004	11096
3791	204	4107	2989	11051
3792	204	4102	2989	11052
3793	205	4105	3003	11095
3794	205	4105	2990	11055
3795	204	4107	2989	11053
3796	205	4102	3003	11099
3797	205	4102	3003	11102
3798	205	4102	3003	11103
3799	205	4102	2997	11086
3800	204	4104	2984	11033
3801	205	4105	3004	11101
3802	205	4105	3003	11100
3803	206	4105	3018	11148
3804	206	4104	3013	11128
3805	206	4108	3018	11147
3806	206	4102	3018	11149
3807	206	4104	3019	11150
3808	206	4105	3019	11149
3809	206	4105	3019	11149
3810	206	4105	3010	11124
3811	206	4104	3019	11149
3812	206	4105	3010	11123
3813	206	4105	3018	11152
3814	206	4106	3018	11150
3815	206	4104	3017	11151
3816	206	4103	3004	11113
3817	207	4107	3018	11153
3818	207	4105	3033	11198
3819	207	4104	3033	11198
3820	207	4106	3023	11170
3821	207	4105	3033	11198
3822	207	4108	3021	11165
3823	207	4102	3019	11160
3824	206	4102	3017	11154
3825	207	4107	3018	11155
3826	207	4105	3019	11157
3827	207	4108	3023	11172
3828	207	4103	3032	11203
3829	207	4103	3032	11205
3830	207	4105	3021	11166
3831	207	4106	3032	11203
3832	207	4106	3032	11199
3833	207	4105	3033	11201
3834	207	4104	3018	11154
3835	205	4104	3004	11098
3836	206	4105	3017	11145
3837	205	4104	3004	11098
3838	204	4103	2987	11041
3839	205	4103	3003	11101
3840	204	4108	2989	11048
3841	203	4104	2960	10951
3842	202	4104	2960	10950
3843	203	4104	2960	10948
3844	203	4104	2961	10952
3845	203	4105	2975	10996
3846	203	4105	2975	10996
3847	203	4105	2963	10962
3848	203	4104	2975	10994
3849	203	4104	2975	10997
3850	203	4107	2974	10996
3851	203	4105	2974	10997
3852	203	4102	2974	10999
3853	203	4102	2974	11001
3854	203	4102	2974	10999
3855	202	4104	2957	10937
3856	203	4104	2960	10954
3857	203	4105	2975	11000
3858	203	4106	2960	10955
3859	203	4102	2968	10984
3860	204	4102	2980	11020
3861	204	4102	2989	11047
3862	204	4105	2989	11046
3863	204	4102	2989	11049
3864	204	4102	2988	11048
3865	204	4102	2989	11048
3866	204	4102	2980	11020
3867	204	4105	2989	11046
3868	204	4105	2990	11047
3869	204	4105	2989	11045
3870	204	4102	2989	11045
3871	204	4102	2986	11039
3872	204	4102	2989	11048
3873	204	4102	2974	11002
3874	204	4102	2989	11046
3875	202	4104	2954	10930
3876	203	4106	2968	10980
3877	202	4104	2960	10947
3878	203	4102	2962	10963
3879	202	4105	2954	10928
3880	203	4102	2974	11000
3881	202	4104	2955	10930
3882	203	4102	2959	10953
3883	202	4104	2960	10947
3884	203	4102	2973	10995
3885	202	4105	2960	10949
3886	202	4104	2960	10949
3887	202	4104	2960	10946
3888	203	4102	2961	10960
3889	202	4105	2946	10904
3890	202	4103	2960	10945
3891	203	4102	2974	10996
3892	202	4105	2957	10938
3893	202	4104	2960	10945
3894	202	4104	2960	10945
3895	202	4104	2960	10946
3896	203	4102	2974	10999
3897	203	4104	2960	10949
3898	203	4104	2960	10951
3899	202	4104	2947	10905
3900	202	4103	2960	10941
3901	203	4102	2974	10997
3902	202	4104	2955	10931
3903	202	4104	2960	10945
3904	202	4104	2960	10943
3905	201	4104	2946	10897
3906	203	4102	2960	10950
3907	202	4104	2951	10916
3908	201	4105	2946	10899
3909	202	4104	2960	10945
3910	202	4104	2960	10944
3911	203	4102	2959	10952
3912	202	4102	2957	10937
3913	202	4105	2960	10945
3914	203	4102	2969	10976
3915	202	4104	2960	10943
3916	201	4104	2946	10898
3917	203	4102	2974	10996
3918	202	4104	2960	10946
3919	202	4104	2950	10912
3920	201	4105	2940	10880
3921	203	4102	2974	10996
3922	202	4105	2954	10927
3923	201	4104	2946	10900
3924	203	4102	2959	10952
3925	202	4106	2951	10915
3926	202	4103	2960	10941
3927	201	4104	2946	10898
3928	201	4104	2945	10896
3929	203	4102	2974	10996
3930	202	4104	2957	10934
3931	203	4102	2960	10950
3932	202	4104	2946	10899
3933	201	4104	2945	10893
3934	201	4104	2946	10897
3935	201	4104	2946	10896
3936	201	4104	2946	10897
3937	203	4102	2974	10995
3938	203	4102	2959	10952
3939	202	4104	2960	10942
3940	203	4102	2959	10950
3941	202	4104	2955	10925
3942	203	4104	2973	10993
3943	202	4105	2960	10947
3944	202	4104	2960	10944
3945	201	4104	2946	10898
3946	201	4104	2946	10896
3947	202	4102	2950	10923
3948	202	4104	2960	10946
3949	203	4102	2959	10951
3950	202	4104	2960	10946
3951	202	4104	2960	10942
3952	201	4105	2939	10878
3953	201	4104	2946	10897
3954	201	4104	2945	10896
3955	201	4104	2931	10852
3956	202	4102	2959	10948
3957	202	4103	2960	10940
3958	201	4104	2946	10896
3959	201	4104	2946	10897
3960	201	4104	2937	10870
3961	201	4104	2946	10897
3962	201	4104	2940	10880
3963	202	4102	2959	10947
3964	202	4103	2946	10898
3965	202	4102	2945	10905
3966	202	4104	2960	10941
3967	201	4103	2946	10895
3968	201	4103	2946	10892
3969	202	4102	2959	10948
3970	202	4104	2960	10941
3971	202	4102	2954	10929
3972	201	4104	2946	10896
3973	202	4103	2945	10903
3974	201	4104	2946	10896
3975	201	4104	2946	10894
3976	202	4102	2959	10948
3977	201	4107	2945	10898
3978	201	4105	2945	10895
3979	202	4102	2959	10947
3980	201	4104	2940	10876
3981	202	4102	2945	10902
3982	201	4104	2946	10898
3983	201	4104	2946	10896
3984	201	4103	2946	10892
3985	202	4102	2959	10948
3986	201	4102	2946	10898
3987	201	4103	2931	10849
3988	202	4102	2959	10945
3989	201	4105	2943	10885
3990	201	4103	2946	10892
3991	202	4102	2959	10945
3992	201	4105	2939	10875
3993	201	4104	2946	10891
3994	202	4102	2951	10918
3995	201	4103	2946	10894
3996	200	4105	2917	10803
3997	202	4102	2960	10945
3998	201	4104	2946	10893
3999	201	4104	2946	10893
4000	201	4103	2946	10892
4001	202	4104	2960	10942
4002	201	4103	2932	10849
4003	202	4102	2945	10901
4004	201	4104	2931	10850
4005	202	4102	2960	10945
4006	201	4104	2931	10851
4007	201	4104	2946	10894
4008	201	4104	2934	10857
4009	201	4103	2946	10890
4010	202	4102	2960	10944
4011	201	4104	2940	10878
4012	202	4102	2945	10902
4013	201	4105	2931	10851
4014	202	4102	2959	10946
4015	201	4107	2945	10896
4016	201	4105	2937	10869
4017	201	4104	2946	10893
4018	202	4102	2960	10944
4019	201	4104	2946	10895
4020	202	4102	2945	10901
4021	201	4104	2946	10893
4022	200	4104	2917	10801
4023	200	4103	2931	10844
4024	200	4104	2931	10845
4025	200	4105	2922	10817
4026	200	4104	2931	10846
4027	200	4107	2919	10810
4028	200	4104	2918	10806
4029	200	4104	2917	10800
4030	200	4104	2931	10844
4031	201	4102	2932	10859
4032	201	4104	2946	10893
4033	200	4104	2922	10822
4034	200	4104	2931	10846
4035	200	4104	2931	10846
4036	200	4104	2931	10844
4037	200	4104	2931	10845
4038	200	4104	2918	10805
4039	200	4104	2931	10840
4040	200	4105	2925	10825
4041	200	4105	2931	10846
4042	200	4104	2931	10847
4043	200	4102	2930	10847
4044	200	4105	2916	10800
4045	200	4105	2930	10841
4046	200	4105	2917	10803
4047	200	4102	2925	10829
4048	201	4105	2946	10894
4049	201	4102	2945	10895
4050	201	4102	2945	10897
4051	201	4105	2939	10879
4052	201	4105	2930	10846
4053	201	4104	2946	10891
4054	202	4102	2945	10900
4055	201	4102	2945	10896
4056	201	4102	2945	10897
4057	201	4102	2945	10898
4058	200	4103	2926	10828
4059	201	4103	2945	10891
4060	201	4104	2940	10879
4061	201	4105	2946	10899
4062	201	4104	2937	10872
4063	201	4107	2930	10852
4064	202	4107	2957	10934
4065	201	4105	2942	10890
4066	202	4104	2960	10942
4067	201	4105	2945	10896
4068	201	4106	2945	10897
4069	201	4104	2946	10899
4070	201	4104	2937	10869
4071	201	4104	2931	10852
4072	203	4102	2974	10996
4073	202	4104	2960	10947
4074	202	4104	2960	10942
4075	203	4102	2974	10997
4076	202	4104	2959	10945
4077	202	4104	2960	10942
4078	203	4102	2968	10977
4079	202	4104	2955	10927
4080	203	4106	2974	10994
4081	202	4104	2948	10909
4082	202	4104	2948	10904
4083	203	4102	2974	10994
4084	202	4104	2960	10947
4085	203	4102	2973	10994
4086	202	4105	2951	10922
4087	203	4102	2974	11002
4088	202	4104	2960	10949
4089	204	4102	2989	11045
4090	202	4105	2960	10946
4091	202	4104	2960	10946
4092	203	4102	2974	10998
4093	202	4103	2960	10946
4094	203	4102	2974	10998
4095	202	4104	2960	10947
4096	203	4102	2960	10958
4097	203	4104	2962	10953
4098	203	4102	2974	10998
4099	203	4103	2975	10991
4100	203	4102	2964	10969
4101	204	4102	2974	11002
4102	202	4104	2955	10932
4103	203	4102	2974	10998
4104	202	4104	2960	10947
4105	202	4104	2960	10947
4106	203	4102	2965	10968
4107	202	4104	2960	10946
4108	203	4106	2974	10998
4109	202	4105	2960	10948
4110	203	4102	2974	10998
4111	202	4104	2955	10929
4112	203	4102	2973	10994
4113	202	4104	2960	10948
4114	203	4102	2974	10995
4115	202	4104	2954	10930
4116	202	4104	2960	10944
4117	203	4102	2968	10979
4118	202	4104	2952	10918
4119	203	4102	2959	10950
4120	202	4104	2947	10901
4121	201	4104	2940	10879
4122	201	4104	2946	10895
4123	202	4102	2959	10948
4124	202	4107	2957	10934
4125	201	4104	2946	10897
4126	201	4104	2932	10850
4127	202	4102	2959	10947
4128	201	4102	2939	10878
4129	201	4105	2946	10895
4130	201	4104	2946	10893
4131	200	4105	2931	10847
4132	200	4105	2916	10799
4133	200	4104	2917	10804
4134	200	4104	2917	10802
4135	200	4104	2931	10843
4136	200	4105	2922	10816
4137	200	4104	2931	10842
4138	200	4107	2921	10816
4139	200	4105	2931	10846
4140	200	4106	2918	10807
4141	200	4106	2930	10844
4142	200	4105	2922	10816
4143	200	4104	2931	10842
4144	201	4102	2944	10894
4145	200	4104	2930	10844
4146	200	4102	2930	10842
4147	200	4107	2930	10842
4148	200	4104	2926	10822
4149	201	4102	2932	10858
4150	200	4104	2928	10834
4151	200	4104	2918	10801
4152	200	4104	2931	10839
4153	199	4104	2917	10793
4154	199	4106	2907	10767
4155	200	4104	2931	10839
4156	200	4103	2931	10835
4157	199	4104	2911	10776
4158	199	4104	2902	10749
4159	199	4104	2917	10794
4160	199	4104	2903	10754
4161	201	4102	2945	10892
4162	200	4107	2918	10803
4163	200	4104	2931	10838
4164	199	4104	2911	10777
4165	199	4104	2917	10795
4166	199	4104	2917	10793
4167	199	4104	2917	10792
4168	199	4103	2902	10747
4169	199	4104	2902	10746
4170	199	4104	2917	10792
4171	199	4106	2903	10753
4172	199	4105	2916	10791
4173	199	4105	2910	10775
4174	199	4106	2913	10784
4175	199	4104	2911	10775
4176	199	4104	2916	10788
4177	199	4104	2908	10763
4178	199	4104	2916	10790
5Ah EHW5* Bolted Cell
Cycle
mAh