## Sheet1
%cycle number	t_charge(seconds)	mVcell	mAh	mWh
1	1594	4101	33238	126839
2	1622	4101	33826	128641
3	1626	4101	33895	128838
4	1625	4101	33868	128717
5	1620	4101	33784	128384
6	1616	4101	33701	128072
7	1613	4101	33618	127771
8	1608	4101	33534	127460
9	1609	4101	33555	127524
10	1608	4101	33534	127434
11	1606	4101	33492	127278
12	1601	4101	33388	126893
13	1597	4101	33305	126588
14	1593	4101	33217	126268
15	1587	4101	33097	125835
16	1585	4101	33055	125685
17	1593	4101	33222	126287
18	1606	4101	33493	127245
19	1615	4101	33680	127900
20	1625	4101	33889	128640
21	1633	4101	34054	129221
22	1639	4101	34162	129600
23	1645	4101	34301	130093
24	1647	4101	34347	130245
25	1649	4101	34389	130389
26	1649	4101	34369	130315
27	1640	4101	34201	129681
28	1622	4101	33825	128364
29	1615	4101	33660	127773
30	1613	4101	33638	127689
31	1608	4101	33534	127311
32	1605	4101	33471	127085
33	1603	4101	33430	126944
34	1600	4101	33348	126641
35	1598	4101	33326	126554
36	1594	4101	33234	126229
37	1589	4101	33118	125813
38	1584	4101	33021	125463
39	1580	4101	32951	125211
40	1579	4101	32930	125126
41	1576	4101	32867	124899
42	1573	4101	32805	124672
43	1572	4101	32763	124532
44	1570	4101	32721	124374
45	1571	4101	32744	124455
46	1575	4101	32828	124764
47	1582	4101	32991	125336
48	1585	4101	33054	125557
49	1591	4101	33179	125997
50	1597	4101	33285	126379
51	1607	4101	33500	127148
52	1612	4101	33597	127482
53	1616	4101	33701	127846
54	1621	4101	33787	128159
55	1623	4101	33828	128303
56	1623	4101	33847	128355
57	1618	4101	33722	127912
58	1612	4101	33618	127532
59	1607	4101	33513	127155
60	1604	4101	33431	126868
61	1603	4101	33430	126857
62	1601	4101	33368	126647
63	1598	4101	33306	126414
64	1594	4101	33242	126178
65	1591	4101	33180	125961
66	1587	4101	33076	125587
67	1584	4101	33021	125390
68	1583	4101	33013	125356
69	1581	4101	32972	125201
70	1581	4101	32972	125203
71	1579	4101	32930	125054
72	1578	4101	32909	124979
73	1576	4101	32867	124826
74	1573	4101	32801	124582
75	1577	4101	32888	124899
76	1585	4101	33055	125497
77	1595	4101	33243	126171
78	1607	4101	33513	127132
79	1615	4101	33659	127649
80	1611	4101	33588	127368
81	1600	4101	33367	126592
82	1596	4101	33284	126292
83	1598	4101	33308	126387
84	1602	4101	33408	126742
85	1605	4101	33452	126893
86	1604	4101	33446	126864
87	1603	4101	33430	126808
88	1594	4101	33238	126114
89	1590	4101	33159	125838
90	1585	4101	33034	125388
91	1581	4101	32971	125165
92	1577	4101	32888	124860
93	1574	4101	32806	124568
94	1572	4101	32784	124487
95	1572	4101	32784	124491
96	1571	4101	32748	124366
97	1570	4101	32722	124265
98	1569	4101	32701	124191
99	1569	4101	32721	124263
100	1565	4101	32638	123958
101	1564	4101	32604	123842
102	1564	4101	32597	123814
103	1564	4101	32597	123811
104	1564	4101	32597	123810
105	1574	4101	32826	124628
106	1583	4101	32998	125247
107	1591	4101	33180	125900
108	1601	4101	33388	126633
109	1607	4101	33513	127073
110	1614	4101	33646	127550
111	1616	4101	33692	127706
112	1619	4101	33763	127960
113	1620	4101	33763	127956
114	1622	4101	33805	128107
115	1621	4101	33797	128072
116	1615	4101	33660	127582
117	1606	4101	33484	126936
118	1589	4101	33138	125712
119	1580	4101	32951	125049
120	1576	4101	32867	124752
121	1572	4101	32784	124451
122	1570	4101	32742	124297
123	1568	4101	32701	124151
124	1567	4101	32680	124069
125	1566	4101	32659	123990
126	1561	4101	32555	123619
127	1559	4101	32513	123469
128	1556	4101	32430	123180
129	1555	4101	32430	123173
130	1554	4101	32389	123026
131	1552	4101	32359	122911
132	1550	4101	32325	122790
133	1551	4101	32329	122815
134	1554	4101	32409	123091
135	1564	4101	32617	123842
136	1573	4101	32805	124513
137	1585	4101	33054	125394
138	1591	4101	33180	125838
139	1596	4101	33284	126217
140	1600	4101	33368	126509
141	1606	4101	33472	126886
142	1608	4101	33533	127094
143	1610	4101	33563	127197
144	1611	4101	33597	127317
145	1608	4101	33516	127028
146	1604	4101	33451	126796
147	1598	4101	33326	126347
148	1593	4101	33217	125964
149	1590	4101	33139	125679
150	1587	4101	33097	125524
151	1583	4101	33013	125227
154	1575	4101	32846	124623
155	1571	4101	32762	124326
156	1569	4101	32721	124187
157	1564	4101	32603	123757
158	1562	4101	32575	123661
159	1560	4101	32525	123474
160	1557	4101	32471	123281
161	1554	4101	32392	123006
162	1553	4101	32375	122936
163	1558	4101	32492	123369
164	1568	4101	32701	124111
165	1575	4101	32829	124567
166	1585	4101	33055	125374
167	1593	4101	33222	125964
168	1597	4101	33305	126251
169	1602	4101	33409	126623
170	1605	4101	33452	126775
171	1604	4101	33451	126764
172	1602	4101	33408	126616
173	1601	4101	33375	126502
174	1600	4101	33367	126468
175	1600	4101	33349	126402
176	1596	4101	33284	126163
177	1592	4101	33201	125871
178	1586	4101	33062	125379
179	1582	4101	32991	125116
180	1578	4101	32909	124827
181	1574	4101	32826	124527
182	1572	4101	32764	124308
183	1568	4101	32692	124056
184	1565	4101	32629	123828
185	1563	4101	32576	123636
186	1562	4101	32576	123628
187	1561	4101	32554	123550
188	1561	4101	32555	123557
189	1560	4101	32514	123411
190	1557	4101	32467	123232
191	1558	4101	32492	123329
192	1559	4101	32513	123400
193	1565	4101	32630	123828
194	1574	4101	32805	124452
195	1583	4101	33013	125201
196	1593	4101	33213	125907
197	1598	4101	33326	126307
198	1598	4101	33307	126236
199	1599	4101	33326	126303
200	1604	4101	33451	126744
201	1603	4101	33430	126666
202	1601	4101	33388	126516
203	1598	4101	33307	126231
204	1597	4101	33296	126192
205	1595	4101	33263	126068
206	1592	4101	33181	125774
207	1586	4101	33076	125393
208	1584	4101	33034	125246
209	1579	4101	32909	124800
210	1575	4101	32846	124577
211	1569	4101	32721	124131
212	1567	4101	32680	123982
213	1564	4101	32617	123758
214	1559	4101	32504	123345
215	1558	4101	32492	123305
216	1558	4101	32484	123274
217	1558	4101	32492	123310
218	1555	4101	32430	123084
219	1552	4101	32348	122791
220	1550	4101	32325	122711
221	1553	4101	32387	122934
222	1556	4101	32442	123130
223	1557	4101	32471	123230
224	1554	4101	32409	122997
225	1544	4101	32200	122255
226	1543	4101	32171	122153
227	1542	4101	32151	122074
228	1542	4101	32159	122099
229	1542	4101	32159	122101
230	1546	4101	32242	122408
231	1550	4101	32325	122704
232	1555	4101	32410	123008
233	1559	4101	32505	123341
234	1559	4101	32513	123362
235	1560	4101	32516	123376
236	1560	4101	32534	123440
237	1557	4101	32467	123199
238	1556	4101	32450	123137
239	1554	4101	32409	122986
240	1554	4101	32395	122950
241	1552	4101	32367	122834
242	1549	4101	32296	122579
243	1545	4101	32200	122244
244	1541	4101	32125	121970
245	1539	4101	32095	121865
246	1537	4101	32054	121715
247	1536	4101	32013	121569
248	1536	4101	32014	121572
249	1535	4101	31993	121492
250	1533	4101	31971	121411
251	1532	4101	31950	121333
252	1533	4101	31971	121417
253	1536	4101	32034	121635
254	1540	4101	32117	121931
255	1547	4101	32263	122465
256	1554	4101	32409	122985
257	1561	4101	32555	123503
258	1565	4101	32620	123730
259	1571	4101	32745	124185
260	1574	4101	32826	124469
261	1577	4101	32888	124689
262	1579	4101	32909	124762
263	1575	4101	32842	124519
264	1567	4101	32675	123912
265	1559	4101	32513	123336
266	1555	4101	32430	123045
267	1552	4101	32367	122820
268	1551	4101	32328	122687
269	1549	4101	32305	122596
270	1549	4101	32304	122593
271	1546	4101	32241	122363
272	1545	4101	32221	122295
273	1544	4101	32180	122154
274	1543	4101	32160	122074
275	1544	4101	32200	122218
276	1542	4101	32159	122070
277	1543	4101	32179	122146
278	1541	4101	32138	121986
279	1537	4101	32054	121691
280	1533	4101	31953	121334
281	1531	4101	31929	121245
282	1540	4101	32117	121923
283	1549	4101	32285	122533
284	1554	4101	32409	122961
285	1563	4101	32576	123567
286	1567	4101	32680	123927
287	1572	4101	32784	124294
288	1575	4101	32826	124453
289	1577	4101	32868	124607
290	1580	4101	32942	124867
291	1580	4101	32951	124890
292	1580	4101	32950	124891
293	1578	4101	32888	124664
294	1576	4101	32846	124523
295	1575	4101	32846	124516
296	1572	4101	32784	124290
297	1570	4101	32723	124079
298	1565	4101	32638	123763
47 Ah FoMoCo Module
Cycle
mAh