## Sheet1
%cycle number	t_charge(seconds)	mVcell	mAh	mWh
1	275	4104	4024	15363
2	280	4105	4098	15618
3	281	4103	4112	15667
4	282	4106	4127	15720
5	282	4105	4126	15715
6	282	4105	4127	15715
7	282	4104	4127	15713
8	284	4106	4147	15788
9	284	4103	4152	15810
10	284	4103	4155	15819
11	284	4103	4155	15820
12	284	4103	4156	15818
13	283	4103	4140	15767
14	284	4103	4141	15769
15	284	4104	4146	15787
16	284	4103	4155	15817
17	284	4105	4156	15819
18	283	4102	4140	15767
19	284	4105	4149	15796
20	283	4103	4129	15727
21	283	4105	4141	15765
22	283	4104	4139	15753
23	284	4103	4155	15819
24	283	4106	4132	15735
25	284	4103	4155	15818
26	283	4105	4142	15765
27	282	4106	4121	15692
28	283	4104	4142	15764
29	283	4105	4142	15764
30	284	4103	4143	15774
31	283	4104	4138	15754
32	283	4105	4142	15764
33	284	4103	4155	15817
34	283	4106	4141	15764
35	282	4103	4123	15704
36	283	4104	4141	15760
37	282	4107	4126	15713
38	282	4108	4126	15712
39	282	4105	4127	15712
40	283	4102	4127	15719
41	282	4106	4117	15680
42	282	4104	4127	15711
43	282	4105	4121	15693
44	282	4104	4126	15708
45	283	4102	4126	15714
46	282	4105	4127	15710
47	281	4107	4097	15608
48	281	4105	4099	15617
49	282	4105	4127	15709
50	283	4103	4141	15764
51	282	4103	4126	15713
52	282	4103	4127	15712
53	282	4104	4121	15689
54	283	4102	4141	15762
55	282	4104	4127	15709
56	281	4105	4112	15657
57	282	4104	4127	15710
58	281	4105	4110	15649
59	281	4104	4112	15658
60	281	4105	4098	15610
61	283	4102	4138	15754
62	282	4102	4114	15668
63	281	4102	4111	15657
64	282	4105	4126	15707
65	281	4102	4111	15655
66	281	4105	4111	15656
67	281	4102	4112	15657
68	281	4103	4112	15658
69	281	4104	4112	15659
70	281	4105	4103	15627
71	281	4104	4104	15626
72	282	4102	4126	15705
73	281	4105	4101	15619
74	281	4105	4112	15656
75	281	4105	4112	15657
76	281	4104	4112	15657
77	281	4105	4107	15640
78	281	4104	4112	15656
79	280	4106	4097	15604
80	281	4105	4112	15656
81	280	4105	4098	15607
82	280	4107	4097	15606
83	280	4102	4083	15558
84	281	4104	4098	15606
85	280	4105	4098	15604
86	280	4104	4092	15585
87	280	4104	4092	15584
88	280	4105	4089	15573
89	280	4104	4098	15604
90	280	4104	4098	15603
91	279	4105	4083	15554
92	281	4102	4112	15656
93	280	4104	4083	15553
94	280	4104	4098	15601
95	281	4102	4112	15657
96	280	4107	4097	15600
97	280	4104	4086	15563
98	281	4102	4102	15626
99	280	4106	4083	15555
100	280	4105	4085	15563
101	280	4106	4091	15586
102	280	4102	4097	15605
103	280	4102	4082	15555
104	280	4102	4096	15602
105	281	4102	4109	15646
106	281	4102	4112	15654
107	280	4104	4098	15601
108	281	4105	4112	15655
109	280	4104	4088	15567
110	281	4103	4097	15606
111	281	4102	4106	15636
112	281	4105	4112	15655
113	281	4107	4112	15653
114	281	4105	4112	15657
115	281	4105	4112	15653
116	281	4106	4112	15653
117	282	4103	4113	15664
118	281	4103	4111	15654
119	281	4106	4112	15655
120	280	4104	4086	15561
121	281	4105	4112	15654
122	281	4106	4112	15656
123	282	4103	4112	15658
124	281	4103	4111	15656
125	282	4103	4123	15696
126	282	4103	4112	15659
127	283	4103	4141	15757
128	282	4103	4126	15708
129	281	4105	4112	15655
130	283	4103	4126	15710
131	282	4105	4127	15705
132	283	4106	4126	15707
133	283	4103	4135	15741
134	282	4104	4127	15703
135	283	4103	4141	15759
136	282	4105	4127	15705
137	283	4108	4141	15758
138	282	4109	4126	15704
139	282	4106	4113	15660
140	282	4106	4127	15705
141	283	4103	4141	15759
142	282	4107	4121	15686
143	282	4108	4126	15706
144	282	4105	4127	15705
145	283	4107	4141	15758
146	282	4105	4126	15704
147	282	4105	4127	15705
148	283	4103	4141	15758
149	282	4105	4120	15681
150	283	4103	4126	15709
151	282	4106	4127	15706
152	283	4103	4141	15760
153	282	4108	4121	15687
154	283	4103	4141	15758
155	283	4106	4142	15756
156	282	4106	4127	15706
157	282	4106	4127	15705
158	283	4103	4126	15710
159	282	4103	4117	15675
160	282	4106	4127	15704
161	282	4106	4127	15705
162	282	4106	4127	15707
163	282	4108	4126	15704
164	282	4106	4112	15654
165	282	4105	4114	15659
166	282	4107	4126	15702
167	282	4105	4127	15704
168	282	4105	4127	15702
169	282	4104	4127	15701
170	282	4105	4114	15660
171	283	4104	4141	15756
172	282	4108	4126	15702
173	281	4105	4112	15649
174	281	4103	4112	15653
175	281	4105	4110	15640
176	280	4104	4085	15554
177	281	4107	4112	15648
178	280	4106	4084	15555
179	281	4102	4106	15633
180	280	4104	4083	15547
181	280	4104	4098	15597
182	280	4104	4098	15599
183	280	4105	4098	15599
184	279	4105	4077	15527
185	279	4105	4083	15547
186	281	4102	4111	15653
187	280	4105	4098	15599
188	279	4105	4083	15549
189	280	4107	4094	15589
190	280	4105	4098	15598
191	279	4105	4070	15504
192	280	4108	4097	15596
193	279	4107	4082	15546
194	280	4103	4092	15580
195	280	4105	4098	15600
196	279	4103	4079	15540
197	280	4102	4097	15599
198	280	4106	4097	15597
199	279	4102	4068	15499
200	279	4103	4068	15499
201	280	4105	4092	15578
202	279	4102	4082	15548
203	280	4105	4098	15599
204	279	4105	4083	15546
205	279	4103	4083	15547
206	279	4102	4082	15547
207	279	4102	4082	15547
208	279	4108	4083	15547
209	280	4106	4085	15554
210	279	4102	4083	15546
211	279	4108	4082	15542
212	279	4105	4077	15526
213	279	4105	4069	15497
214	279	4106	4083	15545
215	279	4104	4083	15545
216	279	4105	4077	15525
217	279	4102	4082	15545
218	279	4105	4077	15524
219	279	4105	4070	15501
220	279	4105	4083	15544
221	279	4105	4069	15498
222	279	4105	4083	15545
223	279	4103	4083	15548
224	278	4103	4068	15493
225	278	4102	4068	15496
226	279	4105	4083	15544
227	279	4105	4083	15543
228	278	4105	4063	15477
229	278	4102	4068	15493
230	278	4103	4056	15452
231	278	4106	4068	15492
232	278	4105	4067	15489
233	278	4105	4057	15454
234	278	4104	4057	15452
235	279	4102	4082	15544
236	278	4102	4068	15494
237	278	4102	4068	15493
238	278	4105	4054	15442
239	277	4107	4053	15438
240	277	4108	4048	15422
241	278	4105	4055	15445
242	278	4103	4069	15489
243	277	4105	4053	15440
244	278	4104	4054	15443
245	277	4102	4039	15392
246	278	4105	4065	15482
247	278	4102	4068	15492
248	277	4102	4050	15433
249	278	4104	4068	15492
250	277	4104	4040	15393
251	277	4107	4053	15441
252	277	4108	4039	15392
253	277	4104	4039	15392
254	277	4102	4053	15442
255	276	4104	4034	15369
256	277	4105	4048	15421
257	277	4102	4050	15432
258	277	4102	4039	15393
259	277	4102	4039	15393
260	277	4102	4053	15441
261	276	4104	4040	15387
262	277	4105	4054	15442
263	277	4102	4053	15440
264	277	4102	4053	15440
265	277	4102	4040	15396
266	276	4103	4040	15386
267	277	4106	4053	15439
268	276	4104	4040	15387
269	277	4107	4053	15441
270	276	4104	4026	15342
271	277	4103	4039	15390
272	276	4104	4040	15386
273	277	4107	4039	15391
274	276	4104	4031	15358
275	277	4102	4052	15439
276	278	4102	4062	15474
277	276	4104	4040	15388
278	277	4102	4053	15441
279	276	4104	4040	15386
280	277	4102	4053	15441
281	276	4104	4040	15388
282	276	4103	4040	15385
283	276	4102	4039	15391
284	276	4105	4025	15339
285	277	4102	4050	15430
286	276	4104	4025	15336
287	277	4105	4054	15440
288	277	4102	4053	15437
289	276	4104	4040	15388
290	277	4105	4040	15392
291	277	4102	4053	15441
292	276	4105	4025	15338
293	276	4105	4028	15347
294	277	4102	4053	15441
295	276	4102	4039	15388
296	276	4106	4039	15388
297	276	4102	4024	15338
298	276	4102	4039	15388
299	277	4104	4054	15439
300	277	4105	4045	15411
301	276	4105	4034	15369
302	277	4105	4041	15396
303	276	4102	4039	15388
304	276	4104	4039	15384
305	277	4105	4042	15401
306	277	4108	4053	15438
307	277	4105	4053	15440
308	277	4104	4054	15438
309	278	4102	4068	15490
310	277	4105	4039	15389
311	277	4104	4040	15387
312	276	4106	4039	15384
313	277	4105	4053	15437
314	277	4102	4053	15437
315	277	4108	4050	15430
316	276	4105	4040	15388
317	277	4106	4044	15408
318	278	4102	4067	15490
319	278	4102	4068	15491
320	277	4104	4054	15434
321	278	4105	4068	15490
322	278	4102	4054	15446
323	277	4105	4054	15435
324	278	4103	4065	15482
325	277	4103	4040	15394
326	278	4103	4068	15490
327	277	4105	4040	15391
328	278	4103	4068	15490
329	278	4103	4068	15494
330	278	4103	4068	15492
331	277	4104	4048	15417
332	278	4105	4069	15490
333	278	4103	4068	15491
334	278	4103	4068	15492
335	278	4103	4068	15492
336	278	4107	4053	15442
337	278	4103	4068	15490
338	278	4103	4055	15445
339	278	4107	4068	15489
340	278	4107	4068	15490
341	278	4103	4068	15491
342	278	4103	4068	15494
343	277	4105	4054	15436
344	278	4105	4068	15488
345	278	4105	4054	15442
346	278	4103	4058	15457
347	279	4106	4082	15540
348	279	4103	4074	15512
349	279	4103	4083	15543
350	279	4105	4075	15512
351	278	4103	4068	15491
352	279	4103	4077	15522
353	279	4103	4070	15500
354	278	4104	4069	15488
355	279	4105	4078	15520
356	279	4105	4083	15542
357	279	4105	4083	15540
358	278	4103	4068	15491
359	279	4103	4068	15492
360	278	4104	4069	15489
361	279	4103	4082	15541
362	278	4104	4069	15489
363	279	4103	4068	15493
364	279	4103	4074	15514
365	278	4105	4069	15489
366	279	4105	4083	15540
367	278	4107	4068	15489
368	278	4105	4069	15487
369	278	4105	4069	15487
370	279	4103	4073	15512
371	278	4102	4068	15490
372	278	4103	4053	15440
373	277	4104	4054	15435
374	278	4105	4069	15489
375	278	4105	4068	15488
376	278	4105	4068	15488
377	278	4105	4069	15487
378	277	4105	4053	15438
379	278	4108	4068	15485
380	278	4104	4055	15438
381	277	4103	4053	15438
382	276	4104	4040	15385
383	277	4103	4053	15437
384	278	4105	4069	15490
385	277	4106	4053	15435
386	277	4105	4053	15436
387	277	4105	4053	15436
388	276	4104	4034	15363
389	277	4104	4054	15436
390	277	4105	4054	15435
391	277	4105	4040	15388
392	277	4105	4054	15438
393	277	4105	4054	15438
394	277	4108	4053	15436
395	277	4105	4044	15405
396	277	4106	4045	15407
397	277	4103	4053	15436
398	277	4103	4039	15389
399	277	4103	4053	15432
400	277	4105	4054	15436
401	277	4105	4054	15435
402	277	4105	4054	15436
403	277	4104	4054	15434
404	276	4105	4039	15383
405	277	4105	4051	15427
406	277	4105	4040	15387
407	277	4104	4054	15435
408	277	4104	4054	15433
409	276	4105	4040	15385
410	276	4103	4039	15385
411	276	4102	4024	15335
412	276	4103	4040	15385
413	276	4104	4037	15375
414	276	4105	4034	15367
415	276	4106	4039	15383
416	276	4105	4039	15383
417	276	4105	4039	15383
418	276	4105	4040	15384
419	276	4104	4040	15382
420	276	4105	4040	15381
421	276	4104	4034	15364
422	276	4105	4040	15383
423	276	4104	4040	15383
424	276	4105	4025	15332
425	277	4102	4053	15432
426	276	4105	4034	15363
427	276	4105	4025	15332
428	275	4108	4012	15291
429	276	4104	4034	15364
430	276	4104	4040	15382
431	275	4107	4010	15283
432	275	4107	4024	15331
433	275	4106	4024	15331
434	275	4106	4024	15332
435	274	4104	4007	15268
436	275	4104	4019	15311
437	275	4104	4011	15283
438	275	4105	4010	15283
439	275	4102	4011	15285
440	276	4105	4031	15353
441	275	4106	4024	15331
442	275	4108	4024	15330
443	275	4106	4024	15332
444	275	4105	4025	15331
445	275	4105	4011	15285
446	275	4106	4024	15326
447	275	4105	4019	15313
448	275	4104	4010	15280
449	275	4105	4024	15330
450	275	4105	4019	15314
451	275	4104	4025	15328
452	275	4104	4024	15328
453	275	4104	4019	15311
454	275	4105	4025	15330
455	275	4105	4013	15291
456	275	4104	4022	15322
457	276	4102	4039	15383
458	275	4102	4011	15287
459	275	4102	4024	15331
460	275	4102	4024	15331
461	275	4106	4013	15292
462	275	4102	4024	15331
463	275	4102	4023	15329
464	275	4105	4025	15330
465	275	4104	4016	15298
466	275	4104	4025	15327
467	275	4104	4025	15328
468	274	4102	4010	15279
469	275	4105	4025	15330
470	275	4104	4010	15280
471	276	4102	4039	15383
472	275	4102	4024	15330
473	275	4105	4025	15330
474	274	4102	4007	15271
475	275	4102	4024	15331
476	275	4102	4021	15321
477	275	4107	4018	15309
478	275	4104	4010	15280
479	274	4107	3995	15228
480	274	4102	4004	15261
481	273	4103	3990	15204
482	274	4105	4010	15279
483	274	4108	3996	15233
484	274	4105	4007	15269
485	274	4106	3995	15230
486	274	4102	4007	15271
487	275	4108	4015	15299
488	275	4102	4024	15329
489	275	4105	4024	15330
490	274	4102	3995	15230
491	275	4102	4018	15311
492	274	4104	4010	15276
493	275	4107	4024	15329
494	275	4102	4024	15331
495	274	4105	4009	15277
496	274	4105	4010	15279
497	276	4102	4039	15384
498	275	4102	4024	15330
499	275	4104	4022	15319
500	275	4104	4025	15328
501	274	4105	3996	15227
502	276	4103	4030	15353
503	275	4103	4024	15332
504	275	4103	4024	15332
505	275	4103	4024	15332
506	276	4105	4040	15382
507	275	4103	4015	15301
508	276	4105	4039	15383
509	276	4105	4030	15353
510	276	4105	4025	15332
511	276	4106	4025	15336
512	276	4103	4039	15382
513	277	4105	4044	15403
514	276	4105	4040	15381
515	276	4103	4039	15383
516	277	4108	4050	15424
517	276	4103	4040	15385
518	277	4105	4053	15431
519	276	4105	4040	15381
520	276	4105	4039	15378
521	277	4108	4053	15431
522	276	4105	4037	15370
523	277	4108	4053	15434
524	277	4103	4053	15433
525	276	4106	4039	15380
526	276	4103	4025	15336
527	276	4104	4028	15339
528	275	4104	4024	15324
529	275	4105	4025	15330
530	274	4104	4010	15276
531	275	4103	4024	15329
532	275	4102	4024	15331
533	275	4103	4024	15331
534	275	4105	4025	15328
535	274	4104	4005	15258
536	275	4102	4015	15300
537	274	4105	3996	15229
538	275	4103	4010	15280
539	275	4104	4012	15281
540	274	4104	4001	15243
541	274	4105	4010	15277
542	274	4106	4010	15277
543	275	4105	4025	15328
544	276	4102	4038	15378
545	275	4104	4011	15280
546	275	4104	4025	15327
547	275	4105	4025	15328
548	275	4105	4025	15330
549	275	4107	4024	15328
550	275	4103	4010	15280
551	275	4103	4010	15281
552	275	4103	4011	15285
553	274	4104	4010	15274
554	275	4106	4024	15329
555	275	4103	4024	15330
556	276	4103	4039	15382
557	276	4103	4024	15331
558	275	4103	4011	15287
559	275	4104	4025	15327
560	275	4105	4024	15325
561	275	4105	4025	15326
562	275	4105	4025	15329
563	275	4103	4025	15331
564	275	4105	4025	15330
565	275	4105	4024	15326
566	275	4105	4025	15328
567	275	4105	4024	15328
568	275	4106	4025	15329
569	275	4105	4025	15328
570	276	4103	4038	15381
571	275	4103	4021	15317
572	275	4105	4024	15327
573	275	4105	4024	15326
574	275	4106	4019	15309
575	275	4103	4024	15329
576	274	4106	4010	15276
577	275	4102	4023	15325
578	275	4102	4018	15310
579	274	4104	4010	15274
580	275	4104	4010	15275
581	275	4102	4024	15327
582	274	4104	3999	15235
583	275	4103	4023	15325
584	275	4102	4009	15279
585	274	4105	3996	15225
586	275	4102	4024	15327
587	273	4105	3987	15195
588	273	4104	3996	15223
589	274	4103	3997	15235
590	273	4105	3995	15222
591	274	4102	4009	15277
592	273	4105	3982	15179
593	274	4103	3995	15226
594	273	4104	3996	15223
595	273	4104	3993	15210
596	274	4102	4010	15274
597	273	4104	3982	15174
598	273	4102	3986	15195
599	273	4104	3996	15222
600	273	4103	3995	15222
601	273	4104	3996	15220
602	272	4104	3981	15170
603	274	4105	4007	15267
604	272	4105	3981	15172
605	273	4102	3989	15206
606	273	4104	3990	15203
607	272	4104	3981	15170
608	273	4102	3989	15207
609	273	4104	3996	15223
610	274	4105	4009	15271
611	274	4102	4010	15273
612	272	4105	3978	15162
613	272	4104	3978	15161
614	273	4104	3996	15219
615	273	4102	3980	15176
616	273	4107	3995	15222
617	272	4105	3980	15170
618	274	4108	4010	15273
619	273	4104	3996	15221
620	272	4104	3981	15170
621	274	4102	4009	15274
622	273	4105	3995	15221
623	272	4105	3981	15172
624	272	4106	3967	15124
625	272	4105	3981	15171
626	272	4105	3978	15162
627	272	4104	3981	15168
628	272	4105	3969	15128
629	272	4105	3981	15170
630	272	4107	3980	15170
631	272	4105	3981	15167
632	272	4104	3981	15170
633	272	4104	3967	15121
634	272	4105	3981	15172
635	272	4105	3981	15173
636	273	4104	3996	15220
637	272	4105	3981	15171
638	272	4104	3976	15150
639	273	4102	3980	15175
640	272	4105	3972	15140
641	272	4105	3975	15151
642	272	4104	3980	15172
643	272	4105	3981	15172
644	272	4105	3980	15171
645	272	4102	3981	15173
646	272	4105	3980	15170
647	272	4107	3980	15169
648	272	4105	3968	15130
649	273	4105	3993	15211
650	273	4102	3980	15174
651	272	4102	3966	15121
652	272	4105	3975	15149
653	272	4104	3981	15169
654	272	4104	3981	15169
655	272	4105	3981	15170
656	272	4104	3981	15169
657	272	4104	3981	15166
658	271	4104	3961	15100
659	273	4102	3995	15222
660	272	4105	3981	15170
661	272	4104	3981	15170
662	272	4104	3981	15167
663	271	4104	3967	15117
664	273	4102	3980	15174
665	272	4107	3966	15119
666	272	4104	3981	15167
667	271	4105	3954	15076
668	272	4104	3981	15167
669	271	4105	3967	15120
670	272	4105	3981	15170
671	271	4105	3953	15073
672	272	4105	3981	15170
673	272	4104	3971	15135
674	272	4105	3981	15169
675	272	4105	3981	15168
676	272	4107	3980	15165
677	272	4104	3981	15168
678	271	4106	3963	15105
679	272	4104	3981	15168
680	272	4104	3967	15120
681	272	4104	3981	15166
682	271	4104	3966	15117
683	272	4105	3969	15127
684	272	4105	3980	15167
685	272	4106	3966	15119
686	272	4104	3969	15129
687	272	4103	3980	15168
688	272	4102	3977	15161
689	271	4104	3967	15116
690	272	4105	3981	15169
691	272	4104	3967	15119
692	272	4102	3966	15122
693	271	4104	3966	15114
694	272	4106	3981	15170
695	272	4102	3980	15171
696	272	4102	3980	15170
697	272	4108	3980	15170
698	272	4104	3981	15169
699	272	4105	3981	15167
700	272	4104	3978	15159
701	273	4105	3993	15213
702	273	4104	3996	15220
703	272	4105	3981	15170
704	273	4106	3981	15172
705	272	4105	3980	15169
706	273	4106	3995	15222
707	273	4105	3996	15223
708	273	4103	3995	15223
709	274	4105	4005	15253
710	274	4105	4010	15275
711	274	4105	4010	15271
712	274	4107	3996	15226
713	274	4105	4007	15260
714	274	4107	4009	15272
715	275	4103	4024	15327
716	274	4105	4010	15272
717	275	4103	4024	15328
718	274	4103	4010	15276
719	274	4106	4010	15273
720	274	4103	4009	15274
721	274	4105	3995	15223
722	275	4103	4012	15284
723	274	4107	4007	15262
724	275	4103	4023	15324
725	274	4104	3996	15222
726	275	4106	4025	15326
727	275	4103	4024	15326
728	274	4105	4001	15242
729	274	4104	3999	15231
730	275	4103	4024	15326
731	274	4106	3996	15224
732	275	4103	4015	15296
733	274	4105	3995	15223
734	275	4103	4024	15324
735	274	4106	4000	15239
736	274	4105	4001	15240
737	274	4103	4006	15267
738	274	4105	3996	15224
739	275	4103	4024	15324
740	274	4105	3996	15225
741	275	4105	4018	15305
742	274	4106	4010	15273
743	274	4105	4010	15273
744	275	4103	4024	15328
745	274	4107	4010	15274
746	275	4103	4009	15277
747	274	4105	4010	15272
748	274	4105	4005	15254
749	274	4105	4010	15272
750	274	4105	4010	15271
751	275	4103	4024	15328
752	274	4103	3995	15225
753	274	4103	4010	15272
754	274	4106	4004	15252
755	274	4109	4010	15273
756	274	4106	4010	15273
757	274	4105	4010	15273
758	274	4105	3996	15222
759	274	4105	3996	15222
760	274	4106	4010	15272
761	274	4105	4010	15267
762	274	4105	4005	15253
763	274	4105	4010	15271
764	275	4103	4021	15314
765	274	4105	4010	15270
766	273	4106	3995	15218
767	273	4105	3996	15220
768	273	4105	3996	15219
769	273	4106	3996	15220
770	273	4105	3996	15220
771	273	4105	3993	15211
772	274	4103	4010	15272
773	273	4105	3981	15172
774	274	4103	4010	15273
775	274	4105	3998	15230
776	273	4105	3996	15219
777	274	4103	4009	15271
778	272	4105	3981	15168
779	272	4105	3981	15168
780	272	4105	3967	15115
781	272	4102	3980	15169
782	271	4102	3952	15069
783	271	4102	3966	15115
784	271	4105	3952	15067
785	271	4102	3966	15117
786	272	4105	3980	15166
787	271	4107	3953	15070
788	271	4106	3951	15066
789	270	4103	3952	15061
790	271	4104	3967	15114
791	271	4105	3966	15113
792	271	4105	3966	15115
793	271	4106	3966	15116
794	271	4102	3966	15117
795	270	4106	3940	15022
796	271	4102	3963	15106
797	270	4104	3952	15065
798	270	4104	3952	15062
799	271	4104	3960	15095
800	270	4104	3938	15013
801	271	4105	3966	15114
802	271	4106	3963	15104
803	270	4104	3938	15016
804	270	4104	3952	15061
805	271	4102	3965	15112
806	270	4104	3952	15061
807	271	4102	3966	15116
808	270	4105	3946	15043
809	270	4105	3940	15021
810	270	4104	3943	15032
811	270	4105	3952	15064
812	270	4105	3952	15064
813	271	4102	3966	15116
814	270	4102	3951	15063
815	270	4105	3952	15063
816	270	4105	3952	15062
817	270	4104	3952	15060
818	271	4102	3966	15116
819	270	4106	3951	15061
820	271	4103	3966	15115
821	271	4102	3966	15116
822	270	4104	3952	15061
823	269	4105	3937	15011
824	271	4102	3966	15114
825	270	4104	3952	15062
826	270	4102	3937	15015
827	270	4105	3952	15062
828	271	4106	3952	15069
829	270	4104	3952	15062
830	270	4104	3952	15059
831	270	4102	3945	15043
832	271	4102	3960	15096
833	270	4104	3947	15042
834	269	4104	3932	14989
835	269	4104	3937	15007
836	269	4104	3937	15008
837	269	4104	3937	15009
838	269	4104	3925	14966
839	269	4104	3937	15010
840	270	4102	3949	15052
841	269	4104	3923	14960
842	269	4104	3923	14959
843	269	4104	3937	15009
844	269	4104	3937	15009
845	269	4104	3937	15008
846	270	4102	3950	15062
847	269	4105	3937	15012
848	269	4104	3937	15010
849	269	4104	3937	15007
850	269	4104	3937	15008
851	270	4102	3951	15061
852	269	4104	3937	15009
853	269	4104	3937	15009
854	270	4102	3951	15058
855	269	4107	3931	14988
856	269	4105	3937	15008
857	269	4103	3926	14967
858	269	4102	3936	15008
859	269	4107	3937	15009
860	269	4104	3928	14979
861	270	4102	3951	15063
862	269	4106	3937	15009
863	269	4104	3937	15008
864	269	4104	3937	15008
865	268	4105	3923	14961
866	269	4104	3937	15010
867	270	4102	3940	15022
868	269	4105	3932	14989
869	270	4102	3951	15062
870	269	4105	3937	15008
871	268	4105	3923	14958
872	268	4106	3910	14917
873	270	4102	3950	15059
874	268	4105	3922	14956
875	268	4104	3922	14953
876	270	4102	3939	15019
877	269	4105	3937	15011
878	268	4105	3923	14959
879	269	4103	3937	15007
880	268	4104	3923	14958
881	268	4105	3917	14939
882	268	4104	3910	14913
883	268	4102	3922	14957
884	269	4105	3937	15009
885	268	4107	3922	14959
886	269	4106	3937	15009
887	269	4104	3923	14960
888	269	4105	3923	14962
889	269	4103	3937	15008
890	268	4104	3923	14957
891	269	4102	3926	14974
892	269	4102	3937	15011
893	269	4105	3924	14963
894	269	4102	3937	15012
895	269	4105	3923	14963
896	269	4104	3937	15007
897	269	4105	3937	15008
898	269	4104	3937	15008
899	269	4104	3934	14999
900	269	4104	3923	14959
901	270	4102	3948	15052
902	270	4105	3949	15051
903	270	4104	3952	15059
904	271	4102	3966	15113
905	270	4105	3938	15014
906	270	4106	3937	15011
907	270	4105	3937	15013
908	271	4105	3951	15063
909	272	4103	3980	15167
910	270	4104	3952	15059
911	270	4104	3952	15061
912	271	4108	3966	15112
913	271	4105	3954	15072
914	271	4103	3966	15115
915	272	4103	3967	15121
916	271	4107	3966	15112
917	271	4106	3963	15103
918	271	4105	3967	15113
919	272	4108	3980	15165
920	272	4105	3980	15160
921	271	4103	3966	15113
922	271	4103	3966	15115
923	272	4103	3975	15146
924	272	4103	3975	15146
925	272	4106	3980	15161
926	272	4107	3980	15165
927	272	4103	3966	15114
928	271	4103	3966	15115
929	271	4104	3961	15091
930	272	4106	3981	15163
931	272	4103	3980	15166
932	271	4106	3966	15112
933	271	4106	3952	15064
934	271	4105	3967	15113
935	272	4103	3977	15154
936	271	4105	3958	15082
937	271	4104	3967	15111
938	272	4103	3980	15167
939	273	4103	3995	15217
940	273	4103	3986	15188
941	271	4106	3952	15066
942	271	4104	3967	15112
943	272	4106	3969	15121
944	272	4103	3980	15166
945	271	4105	3966	15111
946	272	4103	3975	15147
947	271	4105	3967	15114
948	271	4105	3953	15067
949	272	4103	3980	15165
950	271	4106	3954	15071
951	271	4106	3967	15114
952	273	4107	3995	15214
953	272	4103	3966	15118
954	271	4108	3960	15094
955	271	4105	3952	15063
956	272	4103	3980	15166
957	271	4103	3966	15112
958	271	4105	3961	15094
959	272	4103	3980	15166
960	271	4106	3967	15113
961	272	4103	3980	15165
962	271	4106	3952	15062
963	271	4105	3964	15101
964	272	4103	3968	15120
965	271	4105	3967	15112
966	270	4105	3949	15052
967	270	4105	3952	15061
968	270	4105	3952	15059
969	271	4103	3963	15104
970	270	4103	3951	15058
971	270	4106	3946	15041
972	270	4105	3952	15056
973	271	4107	3960	15092
974	271	4102	3966	15112
975	270	4104	3939	15013
976	270	4103	3951	15062
977	270	4104	3952	15058
978	271	4104	3966	15110
979	271	4103	3966	15113
980	270	4104	3952	15058
981	270	4103	3951	15062
982	271	4106	3966	15111
983	270	4103	3951	15060
984	270	4102	3951	15060
985	270	4103	3951	15060
986	269	4104	3937	15005
987	270	4105	3951	15057
988	270	4102	3951	15061
989	269	4105	3937	15007
990	270	4102	3937	15010
991	270	4102	3939	15019
992	269	4104	3937	15006
993	270	4103	3951	15059
994	270	4104	3951	15059
995	270	4102	3937	15012
996	269	4104	3924	14960
997	269	4103	3934	14998
998	270	4102	3951	15060
999	270	4107	3937	15010
1000	270	4102	3951	15059
1001	270	4102	3951	15061
1002	270	4105	3937	15008
1003	269	4102	3937	15007
1004	268	4105	3923	14953
1005	269	4102	3937	15007
1006	268	4104	3923	14954
1007	269	4104	3937	15009
1008	268	4104	3917	14934
1009	269	4105	3922	14958
1010	269	4102	3936	15009
1011	268	4104	3923	14953
1012	269	4102	3937	15007
1013	268	4105	3923	14956
1014	268	4104	3923	14953
1015	269	4106	3937	15007
1016	269	4103	3937	15008
1017	268	4104	3917	14934
1018	269	4108	3923	14959
1019	269	4102	3925	14968
1020	268	4105	3923	14955
1021	269	4107	3937	15005
1022	269	4102	3936	15005
1023	269	4102	3936	15007
1024	269	4102	3928	14976
1025	269	4107	3927	14972
1026	269	4102	3937	15005
1027	269	4102	3937	15007
1028	269	4102	3937	15006
1029	269	4106	3937	15004
1030	269	4106	3937	15004
1031	268	4103	3921	14952
1032	269	4105	3931	14986
1033	268	4102	3922	14955
1034	267	4104	3908	14903
1035	268	4106	3922	14954
1036	268	4105	3914	14924
1037	268	4103	3909	14907
1038	268	4102	3922	14953
1039	267	4104	3908	14901
1040	268	4102	3922	14953
1041	267	4104	3906	14890
1042	268	4105	3922	14950
1043	268	4105	3922	14953
1044	268	4102	3908	14904
1045	268	4106	3913	14921
1046	268	4107	3922	14953
1047	268	4105	3922	14954
1048	268	4105	3910	14910
1049	267	4102	3907	14903
1050	268	4103	3922	14955
1051	268	4106	3913	14923
1052	268	4105	3923	14954
1053	268	4105	3923	14955
1054	268	4102	3922	14953
1055	268	4105	3908	14904
1056	267	4102	3893	14854
1057	267	4102	3905	14894
1058	268	4103	3922	14953
1059	268	4102	3922	14951
1060	267	4102	3907	14904
1061	268	4103	3919	14943
1062	267	4102	3902	14885
1063	267	4102	3907	14903
1064	267	4102	3893	14854
1065	266	4104	3885	14816
1066	267	4104	3903	14880
1067	267	4105	3896	14861
1068	267	4106	3908	14902
1069	267	4102	3899	14871
1070	267	4102	3893	14853
1071	267	4102	3908	14902
1072	267	4107	3893	14852
1073	267	4105	3908	14902
1074	267	4102	3907	14901
1075	267	4102	3902	14883
1076	267	4102	3907	14900
1077	267	4102	3894	14857
1078	267	4102	3907	14902
1079	267	4103	3893	14852
1080	266	4103	3894	14847
1081	267	4105	3908	14903
1082	267	4102	3907	14903
1083	267	4102	3907	14903
1084	266	4105	3894	14850
1085	267	4102	3907	14899
1086	268	4102	3922	14954
1087	267	4105	3908	14901
1088	268	4108	3910	14912
1089	267	4107	3908	14902
1090	267	4104	3894	14852
1091	268	4105	3908	14902
1092	268	4105	3922	14951
1093	268	4105	3909	14908
1094	268	4105	3923	14955
1095	268	4107	3922	14952
1096	268	4105	3922	14953
1097	268	4104	3908	14902
1098	269	4102	3928	14975
1099	268	4103	3922	14954
1100	268	4108	3922	14955
1101	269	4105	3937	15004
1102	269	4105	3937	15006
1103	269	4106	3922	14957
1104	269	4108	3922	14956
1105	269	4105	3922	14955
1106	269	4105	3937	15007
1107	270	4103	3951	15057
1108	269	4105	3937	15006
1109	268	4105	3923	14953
1110	269	4105	3935	14993
1111	269	4106	3937	15007
1112	270	4107	3951	15057
1113	269	4105	3937	15003
1114	270	4106	3938	15011
1115	270	4103	3948	15046
1116	270	4103	3951	15058
1117	269	4105	3937	15004
1118	270	4103	3937	15009
1119	269	4106	3937	15004
1120	269	4105	3937	15004
1121	269	4104	3937	15004
1122	270	4105	3952	15056
1123	270	4106	3940	15016
1124	270	4108	3937	15006
1125	270	4103	3951	15058
1126	269	4105	3937	15004
1127	269	4105	3937	15004
1128	270	4105	3937	15005
1129	270	4103	3950	15057
1130	271	4103	3966	15111
1131	269	4105	3937	15006
1132	270	4108	3937	15007
1133	269	4105	3929	14976
1134	269	4105	3937	15004
1135	270	4103	3942	15028
1136	269	4105	3937	15004
1137	270	4103	3951	15057
1138	269	4104	3923	14955
1139	270	4106	3951	15057
1140	269	4104	3937	15003
1141	270	4103	3951	15057
1142	269	4106	3937	15005
1143	270	4107	3951	15057
1144	269	4105	3937	15005
1145	269	4103	3931	14988
1146	269	4105	3935	14992
1147	268	4105	3908	14902
1148	269	4103	3936	15004
1149	269	4105	3937	15004
1150	268	4105	3920	14944
1151	269	4103	3937	15007
1152	270	4103	3951	15058
1153	270	4103	3951	15057
1154	270	4105	3951	15054
1155	270	4108	3951	15056
1156	270	4106	3937	15008
1157	270	4103	3951	15055
1158	268	4104	3917	14933
1159	269	4106	3937	15005
1160	268	4104	3908	14902
1161	269	4103	3937	15003
1162	268	4105	3923	14950
1163	269	4108	3937	15003
1164	268	4104	3923	14952
1165	269	4107	3922	14954
1166	269	4103	3923	14959
1167	268	4105	3917	14933
1168	269	4103	3924	14962
1169	268	4105	3923	14955
1170	269	4103	3934	14994
1171	268	4105	3910	14908
1172	269	4104	3922	14955
1173	268	4104	3914	14921
1174	269	4103	3937	15002
1175	268	4105	3910	14908
1176	269	4105	3937	15005
1177	268	4104	3923	14948
1178	268	4103	3922	14953
1179	269	4102	3936	15002
1180	269	4103	3922	14956
1181	269	4103	3937	15004
1182	269	4102	3928	14975
1183	267	4106	3908	14899
1184	268	4103	3922	14950
1185	267	4104	3895	14853
1186	268	4105	3914	14920
1187	268	4107	3919	14941
1188	268	4103	3908	14903
1189	267	4104	3908	14897
1190	268	4105	3923	14952
1191	268	4104	3922	14952
1192	268	4102	3921	14948
1193	267	4106	3908	14900
1194	267	4105	3894	14854
1195	267	4102	3907	14900
1196	268	4106	3922	14951
1197	268	4102	3922	14950
1198	268	4107	3922	14949
1199	267	4102	3908	14900
1200	267	4102	3893	14851
1201	267	4102	3907	14899
1202	267	4102	3907	14896
1203	267	4102	3905	14892
1204	267	4103	3908	14899
1205	267	4102	3907	14901
1206	267	4108	3893	14850
1207	267	4102	3893	14850
1208	267	4102	3896	14859
1209	267	4102	3895	14858
1210	266	4104	3885	14814
1211	267	4104	3908	14898
1212	267	4107	3908	14897
1213	267	4106	3902	14877
1214	267	4105	3908	14897
1215	266	4102	3884	14817
1216	267	4102	3907	14898
1217	266	4103	3894	14845
1218	266	4102	3893	14846
1219	266	4102	3884	14817
1220	267	4107	3893	14847
1221	266	4103	3893	14847
1222	266	4102	3890	14837
1223	265	4104	3865	14744
1224	266	4105	3884	14815
1225	266	4105	3893	14847
1226	266	4102	3887	14828
1227	266	4102	3893	14845
1228	266	4105	3893	14845
1229	266	4105	3890	14835
1230	266	4102	3887	14828
1231	265	4103	3879	14791
1232	266	4105	3894	14843
1233	266	4107	3878	14795
1234	266	4105	3894	14846
1235	266	4105	3879	14797
1236	266	4104	3881	14803
1237	266	4105	3881	14805
1238	266	4105	3894	14847
1239	266	4102	3893	14846
1240	266	4102	3893	14846
1241	266	4102	3878	14796
1242	266	4102	3893	14844
1243	266	4105	3893	14845
1244	266	4102	3893	14846
1245	266	4108	3893	14846
1246	266	4102	3893	14846
1247	266	4105	3894	14846
1248	265	4102	3878	14791
1249	266	4104	3894	14845
1250	266	4105	3893	14844
1251	266	4105	3893	14843
1252	266	4105	3890	14835
1253	266	4105	3894	14845
1254	265	4107	3873	14774
1255	266	4105	3879	14796
1256	265	4102	3878	14792
1257	265	4104	3876	14781
1258	265	4103	3869	14765
1259	266	4102	3893	14848
1260	266	4102	3878	14797
1261	266	4103	3878	14796
1262	266	4105	3893	14844
1263	265	4107	3878	14794
1264	266	4102	3893	14845
1265	266	4107	3893	14846
1266	266	4102	3893	14845
1267	266	4102	3878	14796
1268	265	4102	3878	14796
1269	265	4102	3864	14747
1270	264	4103	3865	14739
1271	265	4105	3879	14790
1272	265	4102	3878	14793
1273	266	4102	3893	14846
1274	265	4102	3873	14776
1275	264	4104	3850	14692
1276	265	4103	3869	14761
1277	266	4106	3893	14844
1278	264	4105	3862	14732
1279	264	4104	3865	14739
1280	265	4105	3879	14794
1281	266	4102	3878	14796
1282	266	4102	3893	14845
1283	266	4102	3893	14847
1284	266	4105	3885	14817
1285	265	4104	3879	14790
1286	266	4105	3894	14845
1287	266	4103	3887	14828
1288	265	4105	3870	14762
1289	266	4103	3893	14846
1290	265	4104	3879	14793
1291	265	4105	3879	14795
1292	265	4105	3879	14793
1293	265	4102	3878	14794
1294	266	4106	3893	14842
1295	267	4103	3907	14899
1296	266	4106	3878	14797
1297	266	4106	3893	14845
1298	266	4103	3893	14847
1299	266	4103	3893	14847
1300	267	4106	3908	14894
1301	266	4105	3894	14847
1302	266	4107	3887	14825
1303	266	4103	3893	14847
1304	267	4107	3902	14878
1305	267	4105	3907	14897
1306	267	4103	3907	14897
1307	266	4105	3894	14847
1308	268	4103	3913	14920
1309	267	4104	3894	14847
1310	267	4103	3907	14899
1311	267	4106	3908	14897
1312	268	4107	3922	14948
1313	268	4103	3922	14949
1314	267	4105	3908	14897
1315	267	4105	3908	14897
1316	268	4106	3923	14949
1317	267	4106	3908	14896
1318	268	4105	3917	14929
1319	267	4105	3908	14900
1320	267	4104	3908	14894
1321	268	4103	3908	14904
1322	267	4105	3895	14851
1323	267	4103	3893	14849
1324	268	4103	3908	14899
1325	268	4106	3922	14947
1326	266	4104	3894	14844
1327	267	4108	3908	14896
1328	267	4103	3905	14890
1329	268	4103	3922	14951
1330	268	4103	3907	14901
1331	267	4105	3908	14897
1332	268	4104	3908	14899
1333	267	4105	3896	14854
1334	268	4103	3922	14950
1335	267	4105	3908	14896
1336	268	4103	3916	14930
1337	267	4106	3893	14847
1338	267	4105	3908	14895
1339	267	4105	3905	14887
1340	267	4105	3894	14847
1341	268	4103	3922	14951
1342	267	4106	3894	14850
1343	268	4103	3908	14901
1344	268	4103	3908	14903
1345	267	4106	3908	14897
1346	268	4106	3922	14949
1347	267	4104	3908	14894
1348	267	4103	3908	14899
1349	267	4105	3908	14896
1350	267	4103	3894	14852
1351	268	4103	3922	14948
1352	268	4103	3922	14949
1353	267	4106	3908	14896
1354	268	4103	3922	14949
1355	268	4108	3922	14948
1356	268	4103	3908	14899
1357	266	4105	3888	14825
1358	267	4103	3896	14857
1359	266	4104	3894	14845
1360	267	4103	3907	14895
1361	266	4105	3894	14845
1362	267	4103	3907	14898
1363	266	4104	3893	14845
1364	266	4105	3893	14841
1365	267	4103	3893	14848
1366	267	4103	3907	14897
1367	266	4105	3894	14845
1368	266	4104	3893	14840
1369	267	4107	3908	14894
1370	267	4103	3907	14897
1371	266	4105	3888	14824
1372	267	4103	3894	14849
1373	267	4108	3905	14888
1374	266	4105	3893	14842
1375	267	4103	3907	14896
1376	266	4105	3894	14842
1377	266	4108	3893	14845
1378	267	4103	3908	14896
1379	267	4103	3899	14867
1380	267	4103	3908	14896
1381	267	4103	3907	14896
1382	265	4105	3867	14753
1383	265	4105	3865	14744
1384	266	4105	3894	14844
1385	266	4105	3890	14833
1386	266	4103	3878	14794
1387	266	4104	3880	14799
1388	266	4103	3893	14843
1389	266	4103	3887	14826
1390	266	4103	3893	14845
1391	266	4107	3892	14841
1392	266	4108	3893	14843
1393	266	4104	3879	14795
1394	265	4104	3879	14789
1395	265	4103	3872	14773
1396	265	4104	3865	14741
1397	265	4103	3878	14791
1398	266	4107	3893	14840
1399	265	4102	3878	14792
1400	264	4105	3862	14727
1401	265	4103	3878	14792
1402	264	4105	3862	14730
1403	265	4107	3878	14790
1404	265	4106	3864	14742
1405	265	4103	3878	14792
1406	265	4102	3864	14741
1407	265	4105	3879	14790
1408	265	4105	3878	14790
1409	265	4105	3878	14789
1410	265	4105	3879	14790
1411	264	4102	3858	14720
1412	265	4108	3878	14791
1413	264	4102	3863	14736
1414	263	4104	3850	14684
1415	264	4105	3858	14719
1416	264	4102	3861	14729
1417	265	4107	3878	14787
1418	264	4103	3864	14740
1419	265	4102	3879	14789
1420	264	4102	3849	14690
1421	263	4104	3847	14675
1422	264	4105	3852	14697
1423	264	4105	3864	14739
1424	264	4102	3850	14691
1425	263	4104	3844	14665
1426	264	4105	3850	14688
1427	264	4105	3859	14720
1428	264	4106	3858	14717
1429	264	4106	3864	14736
1430	264	4104	3865	14738
1431	264	4105	3865	14737
1432	263	4104	3835	14638
1433	263	4102	3835	14637
1434	264	4105	3864	14737
1435	263	4105	3850	14688
1436	264	4104	3863	14733
1437	263	4102	3837	14644
1438	263	4102	3849	14688
1439	264	4106	3864	14737
1440	263	4102	3849	14686
1441	264	4102	3864	14738
1442	264	4105	3849	14686
1443	262	4104	3835	14632
1444	263	4107	3844	14666
1445	263	4102	3843	14669
1446	263	4102	3846	14676
1447	264	4105	3864	14737
1448	263	4102	3835	14636
1449	264	4102	3854	14704
1450	264	4108	3864	14735
1451	263	4104	3844	14668
1452	263	4102	3849	14688
1453	264	4105	3864	14738
1454	263	4102	3835	14638
1455	262	4104	3821	14582
1456	263	4105	3838	14644
1457	263	4106	3837	14642
1458	263	4106	3843	14665
1459	263	4102	3849	14686
1460	263	4108	3849	14684
1461	263	4102	3835	14636
1462	263	4102	3849	14685
1463	263	4102	3839	14653
1464	262	4104	3824	14592
1465	263	4104	3849	14683
1466	263	4102	3836	14641
1467	263	4105	3840	14655
1468	263	4107	3836	14641
1469	263	4105	3850	14686
1470	263	4102	3849	14685
1471	263	4105	3844	14666
1472	263	4105	3850	14686
1473	262	4102	3834	14634
1474	263	4102	3849	14684
1475	261	4104	3821	14580
1476	262	4105	3835	14632
1477	263	4104	3844	14664
1478	263	4104	3849	14682
1479	263	4105	3850	14686
1480	263	4107	3840	14653
1481	263	4107	3835	14635
1482	263	4102	3849	14685
1483	262	4104	3835	14633
1484	263	4102	3849	14683
1485	263	4104	3849	14685
1486	263	4102	3849	14687
1487	263	4102	3835	14638
1488	263	4102	3840	14656
1489	262	4105	3835	14631
1490	263	4104	3849	14683
1491	263	4102	3849	14685
1492	263	4102	3843	14665
1493	263	4102	3849	14686
1494	263	4107	3849	14683
1495	263	4102	3843	14664
1496	263	4102	3849	14684
1497	263	4102	3849	14686
1498	262	4103	3835	14627
1499	263	4104	3850	14683
1500	263	4105	3850	14685
1501	263	4104	3849	14681
1502	263	4104	3850	14683
1503	262	4107	3829	14610
1504	262	4104	3829	14613
1505	262	4104	3835	14631
1506	261	4102	3811	14550
1507	262	4106	3835	14631
1508	261	4102	3820	14582
1509	260	4104	3806	14525
1510	261	4105	3807	14532
1511	261	4105	3821	14580
1512	261	4105	3814	14558
1513	261	4102	3820	14580
1514	261	4102	3820	14581
1515	261	4106	3820	14582
1516	261	4102	3806	14537
1517	262	4106	3834	14629
1518	261	4102	3820	14582
1519	262	4102	3822	14589
1520	262	4104	3835	14633
1521	260	4104	3797	14496
1522	261	4102	3821	14582
1523	261	4102	3811	14551
1524	260	4105	3806	14528
1525	261	4102	3820	14581
1526	260	4105	3806	14528
1527	261	4102	3817	14570
1528	262	4104	3835	14632
1529	261	4107	3815	14560
1530	260	4104	3806	14523
1531	261	4102	3817	14570
1532	260	4105	3806	14528
1533	261	4105	3811	14551
1534	262	4102	3835	14632
1535	261	4102	3820	14582
1536	262	4102	3834	14632
1537	262	4102	3835	14632
1538	261	4104	3812	14547
1539	261	4108	3820	14580
1540	262	4102	3834	14633
1541	262	4102	3832	14625
1542	261	4104	3815	14559
1543	261	4102	3820	14581
1544	261	4104	3807	14534
1545	262	4104	3835	14631
1546	261	4107	3811	14548
1547	261	4104	3821	14578
1548	262	4102	3835	14633
1549	261	4105	3820	14579
1550	261	4105	3812	14548
1551	262	4102	3820	14582
1552	263	4102	3849	14685
1553	262	4107	3829	14611
1554	262	4104	3835	14630
1555	261	4105	3821	14581
1556	263	4102	3849	14685
1557	262	4106	3835	14629
1558	262	4104	3835	14629
1559	262	4104	3835	14630
1560	262	4105	3835	14633
1561	262	4105	3824	14592
1562	262	4105	3826	14601
1563	262	4105	3835	14631
1564	262	4105	3835	14632
1565	262	4105	3835	14629
1566	262	4104	3835	14630
1567	262	4105	3835	14632
1568	262	4103	3835	14631
1569	262	4104	3820	14581
1570	262	4105	3835	14633
1571	262	4107	3835	14630
1572	262	4107	3835	14629
1573	262	4102	3835	14633
1574	261	4104	3821	14579
1575	262	4106	3832	14621
1576	262	4106	3820	14581
1577	262	4102	3829	14613
1578	261	4104	3806	14527
1579	262	4103	3829	14611
1580	262	4103	3829	14612
1581	261	4105	3821	14580
1582	262	4102	3834	14634
1583	261	4105	3820	14577
1584	262	4102	3835	14631
1585	261	4104	3821	14577
1586	262	4102	3835	14631
1587	261	4105	3818	14568
1588	262	4105	3835	14630
1589	262	4102	3834	14634
1590	261	4104	3815	14559
1591	262	4103	3829	14612
1592	262	4102	3834	14631
1593	261	4104	3811	14542
1594	262	4102	3835	14630
1595	261	4105	3818	14569
1596	262	4102	3834	14632
1597	261	4104	3821	14577
1598	262	4103	3835	14630
1599	261	4104	3821	14577
1600	262	4108	3824	14596
1601	261	4105	3821	14580
1602	261	4104	3821	14577
1603	262	4102	3820	14582
1604	261	4108	3815	14559
1605	262	4102	3820	14582
1606	261	4107	3820	14577
1607	261	4105	3815	14557
1608	262	4102	3835	14632
1609	261	4105	3810	14544
1610	261	4104	3821	14578
1611	262	4102	3820	14582
1612	261	4105	3806	14528
1613	260	4105	3797	14496
1614	261	4104	3821	14575
1615	260	4105	3806	14525
1616	260	4105	3794	14484
1617	260	4107	3791	14476
1618	262	4102	3834	14631
1619	262	4102	3820	14582
1620	261	4104	3821	14576
1621	260	4104	3806	14526
1622	260	4104	3806	14524
1623	261	4102	3820	14577
1624	261	4105	3821	14579
1625	261	4105	3815	14559
1626	261	4105	3821	14577
1627	260	4108	3806	14526
1628	261	4102	3820	14577
1629	261	4105	3809	14538
1630	261	4105	3820	14578
1631	260	4102	3805	14527
1632	260	4102	3805	14525
1633	261	4102	3805	14528
1634	259	4104	3792	14474
1635	260	4102	3805	14527
1636	260	4102	3803	14519
1637	259	4104	3792	14473
1638	260	4105	3803	14515
1639	260	4102	3805	14522
1640	260	4107	3791	14476
1641	259	4104	3792	14472
1642	260	4104	3792	14477
1643	260	4105	3806	14526
1644	260	4102	3805	14525
1645	260	4106	3791	14476
1646	260	4102	3791	14478
1647	259	4104	3778	14426
1648	260	4106	3805	14523
1649	260	4106	3805	14526
1650	259	4103	3792	14471
1651	260	4104	3792	14473
1652	260	4105	3792	14476
1653	260	4105	3806	14525
1654	260	4104	3805	14522
1655	260	4102	3805	14523
1656	260	4102	3805	14525
1657	259	4103	3789	14461
1658	260	4105	3792	14477
1659	260	4102	3791	14476
1660	260	4102	3805	14526
1661	259	4104	3792	14472
1662	260	4105	3793	14483
1663	259	4104	3792	14469
1664	260	4104	3806	14524
1665	260	4105	3805	14525
1666	260	4102	3805	14522
1667	260	4105	3793	14481
1668	260	4105	3806	14526
1669	260	4102	3793	14480
1670	260	4102	3805	14526
1671	259	4104	3792	14472
1672	260	4105	3792	14476
1673	260	4102	3805	14521
1674	260	4102	3805	14526
1675	259	4104	3792	14472
1676	259	4104	3792	14471
1677	260	4102	3805	14522
1678	259	4105	3792	14472
1679	260	4102	3797	14495
1680	259	4105	3786	14451
1681	260	4102	3792	14479
1682	259	4107	3791	14473
1683	259	4104	3779	14427
1684	259	4104	3786	14450
1685	260	4103	3805	14525
1686	259	4105	3777	14423
1687	260	4102	3792	14480
1688	259	4104	3792	14472
1689	259	4104	3792	14471
1690	259	4105	3778	14423
1691	259	4104	3792	14471
1692	258	4107	3767	14389
1693	260	4102	3805	14526
1694	259	4106	3791	14470
1695	259	4106	3776	14420
1696	259	4103	3779	14427
1697	259	4104	3792	14470
1698	259	4104	3792	14472
1699	259	4106	3778	14427
1700	259	4102	3790	14470
1701	259	4102	3791	14472
1702	259	4102	3791	14472
1703	260	4104	3800	14503
1704	259	4102	3791	14473
1705	258	4104	3777	14419
1706	259	4102	3791	14473
1707	258	4104	3776	14417
1708	259	4102	3776	14423
1709	260	4105	3806	14525
1710	259	4102	3782	14442
1711	260	4102	3805	14524
1712	260	4102	3794	14485
1713	260	4102	3805	14524
1714	260	4108	3791	14474
1715	260	4102	3805	14522
1716	260	4102	3800	14506
1717	260	4103	3805	14523
1718	259	4103	3778	14424
1719	260	4102	3806	14526
1720	260	4103	3792	14481
1721	261	4102	3820	14578
1722	260	4104	3806	14520
1723	260	4105	3805	14523
1724	260	4104	3806	14524
1725	261	4102	3820	14577
1726	260	4105	3803	14515
1727	261	4104	3820	14575
1728	260	4104	3806	14524
1729	260	4104	3803	14513
1730	260	4105	3800	14504
1731	260	4105	3806	14524
1732	261	4103	3820	14577
1733	260	4105	3806	14525
1734	260	4105	3806	14524
1735	261	4103	3820	14578
1736	260	4103	3792	14477
1737	260	4105	3806	14524
1738	260	4105	3801	14505
1739	260	4104	3806	14524
1740	261	4103	3820	14578
1741	261	4105	3818	14565
1742	260	4106	3806	14526
1743	261	4104	3806	14525
1744	261	4104	3821	14575
1745	262	4103	3828	14606
1746	261	4105	3821	14575
1747	262	4103	3834	14631
1748	261	4108	3806	14526
1749	261	4104	3821	14576
1750	261	4105	3806	14526
1751	262	4108	3822	14586
1752	261	4108	3820	14576
1753	261	4104	3821	14575
1754	262	4103	3834	14629
1755	261	4103	3805	14527
1756	261	4105	3815	14559
1757	261	4105	3806	14528
1758	261	4105	3815	14559
1759	261	4108	3820	14574
1760	261	4104	3821	14574
1761	261	4104	3809	14536
1762	261	4105	3818	14566
1763	261	4105	3806	14527
1764	261	4105	3820	14575
1765	261	4103	3820	14578
1766	261	4103	3817	14568
1767	261	4103	3820	14577
1768	261	4103	3820	14577
1769	261	4103	3819	14574
1770	261	4105	3820	14574
1771	260	4108	3805	14523
1772	261	4104	3821	14574
1773	260	4104	3806	14522
1774	261	4103	3817	14567
1775	260	4105	3806	14525
1776	261	4102	3817	14565
1777	260	4104	3803	14511
1778	259	4104	3777	14421
1779	260	4106	3793	14478
1780	260	4106	3805	14522
1781	259	4103	3790	14469
1782	260	4108	3805	14521
1783	259	4102	3791	14473
1784	260	4102	3805	14523
1785	260	4102	3805	14520
1786	260	4102	3805	14522
1787	260	4102	3805	14523
1788	260	4103	3805	14524
1789	260	4103	3805	14523
1790	258	4104	3774	14408
1791	259	4102	3779	14431
1792	260	4104	3805	14523
1793	258	4104	3765	14376
1794	259	4105	3791	14470
1795	259	4104	3792	14467
1796	259	4102	3791	14472
1797	258	4105	3762	14369
1798	259	4102	3791	14471
1799	258	4105	3762	14368
1800	258	4104	3777	14415
1801	259	4108	3791	14470
1802	258	4104	3777	14417
1803	259	4102	3782	14441
1804	258	4105	3776	14417
1805	259	4102	3776	14423
1806	258	4104	3776	14418
1807	258	4105	3777	14419
1808	258	4105	3776	14415
1809	259	4102	3791	14472
1810	258	4105	3777	14419
1811	259	4102	3790	14470
1812	258	4102	3776	14417
1813	258	4107	3774	14407
1814	258	4104	3771	14396
1815	259	4102	3785	14452
1816	259	4104	3792	14467
1817	258	4105	3777	14416
1818	259	4103	3776	14422
1819	258	4106	3768	14389
1820	258	4106	3767	14386
1821	258	4105	3774	14411
1822	258	4105	3777	14417
1823	258	4104	3777	14415
1824	258	4104	3777	14416
1825	259	4102	3776	14422
1826	258	4105	3771	14397
1827	258	4105	3777	14417
1828	258	4104	3777	14415
1829	258	4103	3777	14415
1830	259	4103	3791	14470
1831	258	4102	3776	14418
1832	258	4105	3777	14417
1833	259	4102	3791	14470
1834	258	4102	3776	14417
1835	258	4103	3777	14414
1836	257	4103	3750	14320
1837	258	4102	3776	14419
1838	258	4105	3777	14416
1839	257	4108	3762	14366
1840	259	4102	3791	14470
1841	258	4104	3763	14370
1842	258	4103	3777	14415
1843	257	4105	3762	14363
1844	258	4105	3777	14417
1845	257	4105	3748	14316
1846	257	4105	3748	14317
1847	259	4102	3791	14471
1848	258	4106	3776	14416
1849	258	4104	3774	14408
1850	258	4104	3777	14416
1851	259	4103	3791	14470
1852	258	4104	3764	14370
1853	257	4105	3762	14365
1854	259	4102	3776	14422
1855	258	4104	3777	14417
1856	257	4108	3762	14365
1857	258	4105	3776	14413
1858	258	4102	3776	14420
1859	258	4107	3765	14377
1860	257	4105	3759	14356
1861	257	4105	3762	14364
1862	257	4106	3762	14364
1863	257	4104	3757	14344
1864	257	4104	3753	14334
1865	257	4105	3762	14366
1866	257	4105	3748	14314
1867	258	4102	3763	14373
1868	257	4102	3762	14365
1869	258	4103	3777	14413
1870	258	4102	3770	14399
1871	258	4105	3777	14417
1872	258	4102	3762	14371
1873	258	4104	3777	14415
1874	258	4102	3776	14418
1875	258	4104	3777	14415
1876	257	4104	3762	14364
1877	258	4102	3767	14387
1878	257	4103	3762	14364
1879	257	4105	3762	14364
1880	258	4102	3776	14418
1881	257	4105	3756	14345
1882	257	4105	3757	14345
1883	257	4105	3762	14362
1884	256	4105	3738	14280
1885	257	4105	3762	14364
1886	257	4105	3762	14362
1887	256	4105	3735	14267
1888	256	4105	3748	14312
1889	256	4105	3748	14313
1890	257	4104	3762	14362
1891	256	4105	3748	14313
1892	256	4104	3737	14274
1893	256	4105	3748	14313
1894	256	4108	3747	14309
1895	256	4105	3747	14312
1896	256	4106	3747	14312
1897	256	4102	3747	14314
1898	257	4102	3759	14354
1899	257	4105	3762	14363
1900	257	4102	3762	14363
1901	257	4102	3747	14314
1902	257	4107	3747	14315
1903	256	4106	3747	14308
1904	257	4104	3762	14363
1905	258	4104	3777	14415
1906	257	4104	3762	14365
1907	258	4102	3762	14369
1908	258	4105	3776	14415
1909	257	4105	3748	14316
1910	257	4104	3762	14362
1911	258	4102	3776	14418
1912	258	4105	3765	14372
1913	259	4103	3791	14469
1914	258	4105	3776	14411
1915	258	4102	3761	14368
1916	258	4104	3763	14365
1917	258	4105	3776	14416
1918	259	4102	3791	14469
1919	258	4105	3765	14371
1920	258	4104	3777	14414
1921	258	4104	3776	14413
1922	258	4104	3777	14416
1923	258	4105	3777	14416
1924	258	4104	3771	14395
1925	259	4105	3780	14431
1926	259	4105	3792	14469
1927	259	4108	3791	14469
1928	259	4102	3776	14418
1929	259	4105	3791	14470
1930	259	4106	3791	14468
1931	260	4103	3805	14521
1932	259	4106	3789	14460
1933	259	4104	3792	14467
1934	259	4106	3782	14437
1935	259	4103	3791	14470
1936	260	4106	3806	14522
1937	259	4108	3778	14423
1938	258	4104	3774	14406
1939	259	4105	3791	14469
1940	259	4105	3792	14470
1941	259	4105	3781	14435
1942	259	4108	3776	14418
1943	259	4106	3777	14420
1944	259	4103	3777	14423
1945	259	4103	3791	14469
1946	258	4104	3777	14415
1947	259	4105	3786	14450
1948	259	4103	3791	14470
1949	259	4103	3791	14471
1950	259	4103	3791	14470
1951	259	4103	3785	14450
1952	260	4103	3805	14520
1953	260	4106	3806	14519
1954	259	4105	3779	14427
1955	259	4105	3791	14469
1956	260	4103	3805	14520
1957	259	4103	3791	14470
1958	259	4103	3791	14470
1959	258	4104	3777	14415
1960	259	4106	3791	14468
1961	260	4103	3805	14520
1962	260	4105	3806	14521
1963	259	4103	3791	14470
1964	260	4106	3806	14521
1965	259	4105	3786	14450
1966	259	4107	3791	14468
1967	259	4103	3791	14468
1968	259	4105	3786	14450
1969	259	4106	3788	14457
1970	259	4106	3777	14419
1971	259	4105	3792	14468
1972	259	4104	3786	14450
1973	259	4106	3791	14467
1974	258	4104	3763	14367
1975	259	4106	3792	14470
1976	259	4106	3777	14421
1977	258	4105	3763	14366
1978	259	4104	3792	14466
1979	259	4105	3791	14464
1980	259	4104	3777	14417
1981	259	4106	3791	14467
1982	259	4105	3792	14467
1983	258	4106	3776	14417
1984	259	4108	3776	14416
1985	260	4103	3805	14520
1986	259	4106	3791	14468
1987	259	4105	3780	14427
1988	259	4105	3792	14467
1989	259	4104	3792	14465
1990	258	4105	3771	14399
1991	259	4106	3786	14448
1992	258	4105	3777	14415
1993	258	4105	3777	14416
1994	258	4105	3777	14417
1995	259	4105	3792	14464
1996	258	4106	3774	14407
1997	258	4104	3776	14417
1998	259	4108	3776	14417
1999	258	4103	3777	14418
2000	258	4104	3764	14369
2001	258	4104	3765	14374
2002	258	4105	3777	14415
2003	258	4105	3777	14416
2004	258	4106	3767	14382
2005	258	4105	3777	14415
2006	259	4102	3779	14428
2007	258	4105	3777	14415
2008	258	4104	3777	14413
2009	258	4104	3777	14412
2010	259	4102	3791	14466
2011	258	4105	3777	14414
2012	257	4105	3762	14362
2013	257	4105	3762	14362
2014	258	4102	3776	14415
2015	257	4107	3747	14312
2016	257	4105	3760	14353
2017	257	4104	3749	14312
2018	258	4102	3776	14415
2019	257	4102	3747	14312
Panasonic G3 Honda Insight Cell
(formerly 'EHW5', but not actually that cell type)
Cycle
mAh