## Sheet1
%cycle number	t_charge(seconds)	mVcell	mAh	mWh
1	275	4104	4024	15363
2	280	4105	4098	15618
3	281	4103	4112	15667
4	282	4106	4127	15720
5	282	4105	4126	15715
6	282	4105	4127	15715
7	282	4104	4127	15713
8	284	4106	4147	15788
9	284	4103	4152	15810
10	284	4103	4155	15819
11	284	4103	4155	15820
12	284	4103	4156	15818
13	283	4103	4140	15767
14	284	4103	4141	15769
15	284	4104	4146	15787
16	284	4103	4155	15817
17	284	4105	4156	15819
18	283	4102	4140	15767
19	284	4105	4149	15796
20	283	4103	4129	15727
21	283	4105	4141	15765
22	283	4104	4139	15753
23	284	4103	4155	15819
24	283	4106	4132	15735
25	284	4103	4155	15818
26	283	4105	4142	15765
27	282	4106	4121	15692
28	283	4104	4142	15764
29	283	4105	4142	15764
30	284	4103	4143	15774
31	283	4104	4138	15754
32	283	4105	4142	15764
33	284	4103	4155	15817
34	283	4106	4141	15764
35	282	4103	4123	15704
36	283	4104	4141	15760
37	282	4107	4126	15713
38	282	4108	4126	15712
39	282	4105	4127	15712
40	283	4102	4127	15719
41	282	4106	4117	15680
42	282	4104	4127	15711
43	282	4105	4121	15693
44	282	4104	4126	15708
45	283	4102	4126	15714
46	282	4105	4127	15710
47	281	4107	4097	15608
48	281	4105	4099	15617
49	282	4105	4127	15709
50	283	4103	4141	15764
51	282	4103	4126	15713
52	282	4103	4127	15712
53	282	4104	4121	15689
54	283	4102	4141	15762
55	282	4104	4127	15709
56	281	4105	4112	15657
57	282	4104	4127	15710
58	281	4105	4110	15649
59	281	4104	4112	15658
60	281	4105	4098	15610
61	283	4102	4138	15754
62	282	4102	4114	15668
63	281	4102	4111	15657
64	282	4105	4126	15707
65	281	4102	4111	15655
66	281	4105	4111	15656
67	281	4102	4112	15657
68	281	4103	4112	15658
69	281	4104	4112	15659
70	281	4105	4103	15627
71	281	4104	4104	15626
72	282	4102	4126	15705
73	281	4105	4101	15619
74	281	4105	4112	15656
75	281	4105	4112	15657
76	281	4104	4112	15657
77	281	4105	4107	15640
78	281	4104	4112	15656
79	280	4106	4097	15604
80	281	4105	4112	15656
81	280	4105	4098	15607
82	280	4107	4097	15606
83	280	4102	4083	15558
84	281	4104	4098	15606
85	280	4105	4098	15604
86	280	4104	4092	15585
87	280	4104	4092	15584
88	280	4105	4089	15573
89	280	4104	4098	15604
90	280	4104	4098	15603
91	279	4105	4083	15554
92	281	4102	4112	15656
93	280	4104	4083	15553
94	280	4104	4098	15601
95	281	4102	4112	15657
96	280	4107	4097	15600
97	280	4104	4086	15563
98	281	4102	4102	15626
99	280	4106	4083	15555
100	280	4105	4085	15563
101	280	4106	4091	15586
102	280	4102	4097	15605
103	280	4102	4082	15555
104	280	4102	4096	15602
105	281	4102	4109	15646
106	281	4102	4112	15654
107	280	4104	4098	15601
108	281	4105	4112	15655
109	280	4104	4088	15567
110	281	4103	4097	15606
111	281	4102	4106	15636
112	281	4105	4112	15655
113	281	4107	4112	15653
114	281	4105	4112	15657
115	281	4105	4112	15653
116	281	4106	4112	15653
117	282	4103	4113	15664
118	281	4103	4111	15654
119	281	4106	4112	15655
120	280	4104	4086	15561
121	281	4105	4112	15654
122	281	4106	4112	15656
123	282	4103	4112	15658
124	281	4103	4111	15656
125	282	4103	4123	15696
126	282	4103	4112	15659
127	283	4103	4141	15757
128	282	4103	4126	15708
129	281	4105	4112	15655
130	283	4103	4126	15710
131	282	4105	4127	15705
132	283	4106	4126	15707
133	283	4103	4135	15741
134	282	4104	4127	15703
135	283	4103	4141	15759
136	282	4105	4127	15705
137	283	4108	4141	15758
138	282	4109	4126	15704
139	282	4106	4113	15660
140	282	4106	4127	15705
141	283	4103	4141	15759
142	282	4107	4121	15686
143	282	4108	4126	15706
144	282	4105	4127	15705
145	283	4107	4141	15758
146	282	4105	4126	15704
147	282	4105	4127	15705
148	283	4103	4141	15758
149	282	4105	4120	15681
150	283	4103	4126	15709
151	282	4106	4127	15706
152	283	4103	4141	15760
153	282	4108	4121	15687
154	283	4103	4141	15758
155	283	4106	4142	15756
156	282	4106	4127	15706
157	282	4106	4127	15705
158	283	4103	4126	15710
159	282	4103	4117	15675
160	282	4106	4127	15704
161	282	4106	4127	15705
162	282	4106	4127	15707
163	282	4108	4126	15704
164	282	4106	4112	15654
165	282	4105	4114	15659
166	282	4107	4126	15702
167	282	4105	4127	15704
168	282	4105	4127	15702
169	282	4104	4127	15701
170	282	4105	4114	15660
171	283	4104	4141	15756
172	282	4108	4126	15702
173	281	4105	4112	15649
174	281	4103	4112	15653
175	281	4105	4110	15640
176	280	4104	4085	15554
177	281	4107	4112	15648
178	280	4106	4084	15555
179	281	4102	4106	15633
180	280	4104	4083	15547
181	280	4104	4098	15597
182	280	4104	4098	15599
183	280	4105	4098	15599
184	279	4105	4077	15527
185	279	4105	4083	15547
186	281	4102	4111	15653
187	280	4105	4098	15599
188	279	4105	4083	15549
189	280	4107	4094	15589
190	280	4105	4098	15598
191	279	4105	4070	15504
192	280	4108	4097	15596
193	279	4107	4082	15546
194	280	4103	4092	15580
195	280	4105	4098	15600
196	279	4103	4079	15540
197	280	4102	4097	15599
198	280	4106	4097	15597
199	279	4102	4068	15499
200	279	4103	4068	15499
201	280	4105	4092	15578
202	279	4102	4082	15548
203	280	4105	4098	15599
204	279	4105	4083	15546
205	279	4103	4083	15547
206	279	4102	4082	15547
207	279	4102	4082	15547
208	279	4108	4083	15547
209	280	4106	4085	15554
210	279	4102	4083	15546
211	279	4108	4082	15542
212	279	4105	4077	15526
213	279	4105	4069	15497
214	279	4106	4083	15545
215	279	4104	4083	15545
216	279	4105	4077	15525
217	279	4102	4082	15545
218	279	4105	4077	15524
219	279	4105	4070	15501
220	279	4105	4083	15544
221	279	4105	4069	15498
222	279	4105	4083	15545
223	279	4103	4083	15548
224	278	4103	4068	15493
225	278	4102	4068	15496
226	279	4105	4083	15544
227	279	4105	4083	15543
228	278	4105	4063	15477
229	278	4102	4068	15493
230	278	4103	4056	15452
231	278	4106	4068	15492
232	278	4105	4067	15489
233	278	4105	4057	15454
234	278	4104	4057	15452
235	279	4102	4082	15544
236	278	4102	4068	15494
237	278	4102	4068	15493
238	278	4105	4054	15442
239	277	4107	4053	15438
240	277	4108	4048	15422
241	278	4105	4055	15445
242	278	4103	4069	15489
243	277	4105	4053	15440
244	278	4104	4054	15443
245	277	4102	4039	15392
246	278	4105	4065	15482
247	278	4102	4068	15492
248	277	4102	4050	15433
249	278	4104	4068	15492
250	277	4104	4040	15393
251	277	4107	4053	15441
252	277	4108	4039	15392
253	277	4104	4039	15392
254	277	4102	4053	15442
255	276	4104	4034	15369
256	277	4105	4048	15421
257	277	4102	4050	15432
258	277	4102	4039	15393
259	277	4102	4039	15393
260	277	4102	4053	15441
261	276	4104	4040	15387
262	277	4105	4054	15442
263	277	4102	4053	15440
264	277	4102	4053	15440
265	277	4102	4040	15396
266	276	4103	4040	15386
267	277	4106	4053	15439
268	276	4104	4040	15387
269	277	4107	4053	15441
270	276	4104	4026	15342
271	277	4103	4039	15390
272	276	4104	4040	15386
273	277	4107	4039	15391
274	276	4104	4031	15358
275	277	4102	4052	15439
276	278	4102	4062	15474
277	276	4104	4040	15388
278	277	4102	4053	15441
279	276	4104	4040	15386
280	277	4102	4053	15441
281	276	4104	4040	15388
282	276	4103	4040	15385
283	276	4102	4039	15391
284	276	4105	4025	15339
285	277	4102	4050	15430
286	276	4104	4025	15336
287	277	4105	4054	15440
288	277	4102	4053	15437
289	276	4104	4040	15388
290	277	4105	4040	15392
291	277	4102	4053	15441
292	276	4105	4025	15338
293	276	4105	4028	15347
294	277	4102	4053	15441
295	276	4102	4039	15388
296	276	4106	4039	15388
297	276	4102	4024	15338
298	276	4102	4039	15388
299	277	4104	4054	15439
300	277	4105	4045	15411
301	276	4105	4034	15369
302	277	4105	4041	15396
303	276	4102	4039	15388
304	276	4104	4039	15384
305	277	4105	4042	15401
306	277	4108	4053	15438
307	277	4105	4053	15440
308	277	4104	4054	15438
309	278	4102	4068	15490
310	277	4105	4039	15389
311	277	4104	4040	15387
312	276	4106	4039	15384
313	277	4105	4053	15437
314	277	4102	4053	15437
315	277	4108	4050	15430
316	276	4105	4040	15388
317	277	4106	4044	15408
318	278	4102	4067	15490
319	278	4102	4068	15491
320	277	4104	4054	15434
321	278	4105	4068	15490
322	278	4102	4054	15446
323	277	4105	4054	15435
324	278	4103	4065	15482
325	277	4103	4040	15394
326	278	4103	4068	15490
327	277	4105	4040	15391
328	278	4103	4068	15490
329	278	4103	4068	15494
330	278	4103	4068	15492
331	277	4104	4048	15417
332	278	4105	4069	15490
333	278	4103	4068	15491
334	278	4103	4068	15492
335	278	4103	4068	15492
336	278	4107	4053	15442
337	278	4103	4068	15490
338	278	4103	4055	15445
339	278	4107	4068	15489
340	278	4107	4068	15490
341	278	4103	4068	15491
342	278	4103	4068	15494
343	277	4105	4054	15436
344	278	4105	4068	15488
345	278	4105	4054	15442
346	278	4103	4058	15457
347	279	4106	4082	15540
348	279	4103	4074	15512
349	279	4103	4083	15543
350	279	4105	4075	15512
351	278	4103	4068	15491
352	279	4103	4077	15522
353	279	4103	4070	15500
354	278	4104	4069	15488
355	279	4105	4078	15520
356	279	4105	4083	15542
357	279	4105	4083	15540
358	278	4103	4068	15491
359	279	4103	4068	15492
360	278	4104	4069	15489
361	279	4103	4082	15541
362	278	4104	4069	15489
363	279	4103	4068	15493
364	279	4103	4074	15514
365	278	4105	4069	15489
366	279	4105	4083	15540
367	278	4107	4068	15489
368	278	4105	4069	15487
369	278	4105	4069	15487
370	279	4103	4073	15512
371	278	4102	4068	15490
372	278	4103	4053	15440
373	277	4104	4054	15435
374	278	4105	4069	15489
375	278	4105	4068	15488
376	278	4105	4068	15488
377	278	4105	4069	15487
378	277	4105	4053	15438
379	278	4108	4068	15485
380	278	4104	4055	15438
381	277	4103	4053	15438
382	276	4104	4040	15385
383	277	4103	4053	15437
384	278	4105	4069	15490
385	277	4106	4053	15435
386	277	4105	4053	15436
387	277	4105	4053	15436
388	276	4104	4034	15363
389	277	4104	4054	15436
390	277	4105	4054	15435
391	277	4105	4040	15388
392	277	4105	4054	15438
393	277	4105	4054	15438
394	277	4108	4053	15436
395	277	4105	4044	15405
396	277	4106	4045	15407
397	277	4103	4053	15436
398	277	4103	4039	15389
399	277	4103	4053	15432
400	277	4105	4054	15436
401	277	4105	4054	15435
402	277	4105	4054	15436
403	277	4104	4054	15434
404	276	4105	4039	15383
405	277	4105	4051	15427
406	277	4105	4040	15387
407	277	4104	4054	15435
408	277	4104	4054	15433
409	276	4105	4040	15385
410	276	4103	4039	15385
411	276	4102	4024	15335
412	276	4103	4040	15385
413	276	4104	4037	15375
414	276	4105	4034	15367
415	276	4106	4039	15383
416	276	4105	4039	15383
417	276	4105	4039	15383
418	276	4105	4040	15384
419	276	4104	4040	15382
420	276	4105	4040	15381
421	276	4104	4034	15364
422	276	4105	4040	15383
423	276	4104	4040	15383
424	276	4105	4025	15332
425	277	4102	4053	15432
426	276	4105	4034	15363
427	276	4105	4025	15332
428	275	4108	4012	15291
429	276	4104	4034	15364
430	276	4104	4040	15382
431	275	4107	4010	15283
432	275	4107	4024	15331
433	275	4106	4024	15331
434	275	4106	4024	15332
435	274	4104	4007	15268
436	275	4104	4019	15311
437	275	4104	4011	15283
438	275	4105	4010	15283
439	275	4102	4011	15285
440	276	4105	4031	15353
441	275	4106	4024	15331
442	275	4108	4024	15330
443	275	4106	4024	15332
444	275	4105	4025	15331
445	275	4105	4011	15285
446	275	4106	4024	15326
447	275	4105	4019	15313
448	275	4104	4010	15280
449	275	4105	4024	15330
450	275	4105	4019	15314
451	275	4104	4025	15328
452	275	4104	4024	15328
453	275	4104	4019	15311
454	275	4105	4025	15330
455	275	4105	4013	15291
456	275	4104	4022	15322
457	276	4102	4039	15383
458	275	4102	4011	15287
459	275	4102	4024	15331
460	275	4102	4024	15331
461	275	4106	4013	15292
462	275	4102	4024	15331
463	275	4102	4023	15329
464	275	4105	4025	15330
465	275	4104	4016	15298
466	275	4104	4025	15327
467	275	4104	4025	15328
468	274	4102	4010	15279
469	275	4105	4025	15330
470	275	4104	4010	15280
471	276	4102	4039	15383
472	275	4102	4024	15330
473	275	4105	4025	15330
474	274	4102	4007	15271
475	275	4102	4024	15331
476	275	4102	4021	15321
477	275	4107	4018	15309
478	275	4104	4010	15280
479	274	4107	3995	15228
480	274	4102	4004	15261
481	273	4103	3990	15204
482	274	4105	4010	15279
483	274	4108	3996	15233
484	274	4105	4007	15269
485	274	4106	3995	15230
486	274	4102	4007	15271
487	275	4108	4015	15299
488	275	4102	4024	15329
489	275	4105	4024	15330
490	274	4102	3995	15230
491	275	4102	4018	15311
492	274	4104	4010	15276
493	275	4107	4024	15329
494	275	4102	4024	15331
495	274	4105	4009	15277
496	274	4105	4010	15279
497	276	4102	4039	15384
498	275	4102	4024	15330
499	275	4104	4022	15319
500	275	4104	4025	15328
501	274	4105	3996	15227
502	276	4103	4030	15353
503	275	4103	4024	15332
504	275	4103	4024	15332
505	275	4103	4024	15332
506	276	4105	4040	15382
507	275	4103	4015	15301
508	276	4105	4039	15383
509	276	4105	4030	15353
510	276	4105	4025	15332
511	276	4106	4025	15336
512	276	4103	4039	15382
513	277	4105	4044	15403
514	276	4105	4040	15381
515	276	4103	4039	15383
516	277	4108	4050	15424
517	276	4103	4040	15385
518	277	4105	4053	15431
519	276	4105	4040	15381
520	276	4105	4039	15378
521	277	4108	4053	15431
522	276	4105	4037	15370
523	277	4108	4053	15434
524	277	4103	4053	15433
525	276	4106	4039	15380
526	276	4103	4025	15336
527	276	4104	4028	15339
528	275	4104	4024	15324
529	275	4105	4025	15330
530	274	4104	4010	15276
531	275	4103	4024	15329
532	275	4102	4024	15331
533	275	4103	4024	15331
534	275	4105	4025	15328
535	274	4104	4005	15258
536	275	4102	4015	15300
537	274	4105	3996	15229
538	275	4103	4010	15280
539	275	4104	4012	15281
540	274	4104	4001	15243
541	274	4105	4010	15277
542	274	4106	4010	15277
543	275	4105	4025	15328
544	276	4102	4038	15378
545	275	4104	4011	15280
546	275	4104	4025	15327
547	275	4105	4025	15328
548	275	4105	4025	15330
549	275	4107	4024	15328
550	275	4103	4010	15280
551	275	4103	4010	15281
552	275	4103	4011	15285
553	274	4104	4010	15274
554	275	4106	4024	15329
555	275	4103	4024	15330
556	276	4103	4039	15382
557	276	4103	4024	15331
558	275	4103	4011	15287
559	275	4104	4025	15327
560	275	4105	4024	15325
561	275	4105	4025	15326
562	275	4105	4025	15329
563	275	4103	4025	15331
564	275	4105	4025	15330
565	275	4105	4024	15326
566	275	4105	4025	15328
567	275	4105	4024	15328
568	275	4106	4025	15329
569	275	4105	4025	15328
570	276	4103	4038	15381
571	275	4103	4021	15317
572	275	4105	4024	15327
573	275	4105	4024	15326
574	275	4106	4019	15309
575	275	4103	4024	15329
576	274	4106	4010	15276
577	275	4102	4023	15325
578	275	4102	4018	15310
579	274	4104	4010	15274
580	275	4104	4010	15275
581	275	4102	4024	15327
582	274	4104	3999	15235
583	275	4103	4023	15325
584	275	4102	4009	15279
585	274	4105	3996	15225
586	275	4102	4024	15327
587	273	4105	3987	15195
588	273	4104	3996	15223
589	274	4103	3997	15235
590	273	4105	3995	15222
591	274	4102	4009	15277
592	273	4105	3982	15179
593	274	4103	3995	15226
594	273	4104	3996	15223
595	273	4104	3993	15210
596	274	4102	4010	15274
597	273	4104	3982	15174
598	273	4102	3986	15195
599	273	4104	3996	15222
600	273	4103	3995	15222
601	273	4104	3996	15220
602	272	4104	3981	15170
603	274	4105	4007	15267
604	272	4105	3981	15172
605	273	4102	3989	15206
606	273	4104	3990	15203
607	272	4104	3981	15170
608	273	4102	3989	15207
609	273	4104	3996	15223
610	274	4105	4009	15271
611	274	4102	4010	15273
612	272	4105	3978	15162
613	272	4104	3978	15161
614	273	4104	3996	15219
615	273	4102	3980	15176
616	273	4107	3995	15222
617	272	4105	3980	15170
618	274	4108	4010	15273
619	273	4104	3996	15221
620	272	4104	3981	15170
621	274	4102	4009	15274
622	273	4105	3995	15221
623	272	4105	3981	15172
624	272	4106	3967	15124
625	272	4105	3981	15171
626	272	4105	3978	15162
627	272	4104	3981	15168
628	272	4105	3969	15128
629	272	4105	3981	15170
630	272	4107	3980	15170
631	272	4105	3981	15167
632	272	4104	3981	15170
633	272	4104	3967	15121
634	272	4105	3981	15172
635	272	4105	3981	15173
636	273	4104	3996	15220
637	272	4105	3981	15171
638	272	4104	3976	15150
639	273	4102	3980	15175
640	272	4105	3972	15140
641	272	4105	3975	15151
642	272	4104	3980	15172
643	272	4105	3981	15172
644	272	4105	3980	15171
645	272	4102	3981	15173
646	272	4105	3980	15170
647	272	4107	3980	15169
648	272	4105	3968	15130
649	273	4105	3993	15211
650	273	4102	3980	15174
651	272	4102	3966	15121
652	272	4105	3975	15149
653	272	4104	3981	15169
654	272	4104	3981	15169
655	272	4105	3981	15170
656	272	4104	3981	15169
657	272	4104	3981	15166
658	271	4104	3961	15100
659	273	4102	3995	15222
660	272	4105	3981	15170
661	272	4104	3981	15170
662	272	4104	3981	15167
663	271	4104	3967	15117
664	273	4102	3980	15174
665	272	4107	3966	15119
666	272	4104	3981	15167
667	271	4105	3954	15076
668	272	4104	3981	15167
669	271	4105	3967	15120
670	272	4105	3981	15170
671	271	4105	3953	15073
672	272	4105	3981	15170
673	272	4104	3971	15135
674	272	4105	3981	15169
675	272	4105	3981	15168
676	272	4107	3980	15165
677	272	4104	3981	15168
678	271	4106	3963	15105
679	272	4104	3981	15168
680	272	4104	3967	15120
681	272	4104	3981	15166
682	271	4104	3966	15117
683	272	4105	3969	15127
684	272	4105	3980	15167
685	272	4106	3966	15119
686	272	4104	3969	15129
687	272	4103	3980	15168
688	272	4102	3977	15161
689	271	4104	3967	15116
690	272	4105	3981	15169
691	272	4104	3967	15119
692	272	4102	3966	15122
693	271	4104	3966	15114
694	272	4106	3981	15170
695	272	4102	3980	15171
696	272	4102	3980	15170
697	272	4108	3980	15170
698	272	4104	3981	15169
699	272	4105	3981	15167
700	272	4104	3978	15159
701	273	4105	3993	15213
702	273	4104	3996	15220
703	272	4105	3981	15170
704	273	4106	3981	15172
705	272	4105	3980	15169
706	273	4106	3995	15222
707	273	4105	3996	15223
708	273	4103	3995	15223
709	274	4105	4005	15253
710	274	4105	4010	15275
711	274	4105	4010	15271
712	274	4107	3996	15226
713	274	4105	4007	15260
714	274	4107	4009	15272
715	275	4103	4024	15327
716	274	4105	4010	15272
717	275	4103	4024	15328
718	274	4103	4010	15276
719	274	4106	4010	15273
720	274	4103	4009	15274
721	274	4105	3995	15223
722	275	4103	4012	15284
723	274	4107	4007	15262
724	275	4103	4023	15324
725	274	4104	3996	15222
726	275	4106	4025	15326
727	275	4103	4024	15326
728	274	4105	4001	15242
729	274	4104	3999	15231
730	275	4103	4024	15326
731	274	4106	3996	15224
732	275	4103	4015	15296
733	274	4105	3995	15223
734	275	4103	4024	15324
735	274	4106	4000	15239
736	274	4105	4001	15240
737	274	4103	4006	15267
738	274	4105	3996	15224
739	275	4103	4024	15324
740	274	4105	3996	15225
741	275	4105	4018	15305
742	274	4106	4010	15273
743	274	4105	4010	15273
744	275	4103	4024	15328
745	274	4107	4010	15274
746	275	4103	4009	15277
747	274	4105	4010	15272
748	274	4105	4005	15254
749	274	4105	4010	15272
750	274	4105	4010	15271
751	275	4103	4024	15328
752	274	4103	3995	15225
753	274	4103	4010	15272
754	274	4106	4004	15252
755	274	4109	4010	15273
756	274	4106	4010	15273
757	274	4105	4010	15273
758	274	4105	3996	15222
759	274	4105	3996	15222
760	274	4106	4010	15272
761	274	4105	4010	15267
762	274	4105	4005	15253
763	274	4105	4010	15271
764	275	4103	4021	15314
765	274	4105	4010	15270
766	273	4106	3995	15218
767	273	4105	3996	15220
768	273	4105	3996	15219
769	273	4106	3996	15220
770	273	4105	3996	15220
771	273	4105	3993	15211
772	274	4103	4010	15272
773	273	4105	3981	15172
774	274	4103	4010	15273
775	274	4105	3998	15230
776	273	4105	3996	15219
777	274	4103	4009	15271
778	272	4105	3981	15168
779	272	4105	3981	15168
780	272	4105	3967	15115
781	272	4102	3980	15169
782	271	4102	3952	15069
783	271	4102	3966	15115
784	271	4105	3952	15067
785	271	4102	3966	15117
786	272	4105	3980	15166
787	271	4107	3953	15070
788	271	4106	3951	15066
789	270	4103	3952	15061
790	271	4104	3967	15114
791	271	4105	3966	15113
792	271	4105	3966	15115
793	271	4106	3966	15116
794	271	4102	3966	15117
795	270	4106	3940	15022
796	271	4102	3963	15106
797	270	4104	3952	15065
798	270	4104	3952	15062
799	271	4104	3960	15095
800	270	4104	3938	15013
801	271	4105	3966	15114
802	271	4106	3963	15104
803	270	4104	3938	15016
804	270	4104	3952	15061
805	271	4102	3965	15112
806	270	4104	3952	15061
807	271	4102	3966	15116
808	270	4105	3946	15043
809	270	4105	3940	15021
810	270	4104	3943	15032
811	270	4105	3952	15064
812	270	4105	3952	15064
813	271	4102	3966	15116
814	270	4102	3951	15063
815	270	4105	3952	15063
816	270	4105	3952	15062
817	270	4104	3952	15060
818	271	4102	3966	15116
819	270	4106	3951	15061
820	271	4103	3966	15115
821	271	4102	3966	15116
822	270	4104	3952	15061
823	269	4105	3937	15011
824	271	4102	3966	15114
825	270	4104	3952	15062
826	270	4102	3937	15015
827	270	4105	3952	15062
828	271	4106	3952	15069
829	270	4104	3952	15062
830	270	4104	3952	15059
831	270	4102	3945	15043
832	271	4102	3960	15096
833	270	4104	3947	15042
834	269	4104	3932	14989
835	269	4104	3937	15007
836	269	4104	3937	15008
837	269	4104	3937	15009
838	269	4104	3925	14966
839	269	4104	3937	15010
840	270	4102	3949	15052
841	269	4104	3923	14960
842	269	4104	3923	14959
843	269	4104	3937	15009
844	269	4104	3937	15009
845	269	4104	3937	15008
846	270	4102	3950	15062
847	269	4105	3937	15012
848	269	4104	3937	15010
849	269	4104	3937	15007
850	269	4104	3937	15008
851	270	4102	3951	15061
852	269	4104	3937	15009
853	269	4104	3937	15009
854	270	4102	3951	15058
855	269	4107	3931	14988
856	269	4105	3937	15008
857	269	4103	3926	14967
858	269	4102	3936	15008
859	269	4107	3937	15009
860	269	4104	3928	14979
861	270	4102	3951	15063
862	269	4106	3937	15009
863	269	4104	3937	15008
864	269	4104	3937	15008
865	268	4105	3923	14961
866	269	4104	3937	15010
867	270	4102	3940	15022
868	269	4105	3932	14989
869	270	4102	3951	15062
870	269	4105	3937	15008
871	268	4105	3923	14958
872	268	4106	3910	14917
873	270	4102	3950	15059
874	268	4105	3922	14956
875	268	4104	3922	14953
876	270	4102	3939	15019
877	269	4105	3937	15011
878	268	4105	3923	14959
879	269	4103	3937	15007
880	268	4104	3923	14958
881	268	4105	3917	14939
882	268	4104	3910	14913
883	268	4102	3922	14957
884	269	4105	3937	15009
885	268	4107	3922	14959
886	269	4106	3937	15009
887	269	4104	3923	14960
888	269	4105	3923	14962
889	269	4103	3937	15008
890	268	4104	3923	14957
891	269	4102	3926	14974
892	269	4102	3937	15011
893	269	4105	3924	14963
894	269	4102	3937	15012
895	269	4105	3923	14963
896	269	4104	3937	15007
897	269	4105	3937	15008
898	269	4104	3937	15008
899	269	4104	3934	14999
900	269	4104	3923	14959
901	270	4102	3948	15052
902	270	4105	3949	15051
903	270	4104	3952	15059
904	271	4102	3966	15113
905	270	4105	3938	15014
906	270	4106	3937	15011
907	270	4105	3937	15013
908	271	4105	3951	15063
909	272	4103	3980	15167
910	270	4104	3952	15059
911	270	4104	3952	15061
912	271	4108	3966	15112
913	271	4105	3954	15072
914	271	4103	3966	15115
915	272	4103	3967	15121
916	271	4107	3966	15112
917	271	4106	3963	15103
918	271	4105	3967	15113
919	272	4108	3980	15165
920	272	4105	3980	15160
921	271	4103	3966	15113
922	271	4103	3966	15115
923	272	4103	3975	15146
924	272	4103	3975	15146
925	272	4106	3980	15161
926	272	4107	3980	15165
927	272	4103	3966	15114
928	271	4103	3966	15115
929	271	4104	3961	15091
930	272	4106	3981	15163
931	272	4103	3980	15166
932	271	4106	3966	15112
933	271	4106	3952	15064
934	271	4105	3967	15113
935	272	4103	3977	15154
936	271	4105	3958	15082
937	271	4104	3967	15111
938	272	4103	3980	15167
939	273	4103	3995	15217
940	273	4103	3986	15188
941	271	4106	3952	15066
942	271	4104	3967	15112
943	272	4106	3969	15121
944	272	4103	3980	15166
945	271	4105	3966	15111
946	272	4103	3975	15147
947	271	4105	3967	15114
948	271	4105	3953	15067
949	272	4103	3980	15165
950	271	4106	3954	15071
951	271	4106	3967	15114
952	273	4107	3995	15214
953	272	4103	3966	15118
954	271	4108	3960	15094
955	271	4105	3952	15063
956	272	4103	3980	15166
957	271	4103	3966	15112
958	271	4105	3961	15094
959	272	4103	3980	15166
960	271	4106	3967	15113
961	272	4103	3980	15165
962	271	4106	3952	15062
963	271	4105	3964	15101
964	272	4103	3968	15120
965	271	4105	3967	15112
966	270	4105	3949	15052
967	270	4105	3952	15061
968	270	4105	3952	15059
969	271	4103	3963	15104
970	270	4103	3951	15058
971	270	4106	3946	15041
972	270	4105	3952	15056
973	271	4107	3960	15092
974	271	4102	3966	15112
975	270	4104	3939	15013
976	270	4103	3951	15062
977	270	4104	3952	15058
978	271	4104	3966	15110
979	271	4103	3966	15113
980	270	4104	3952	15058
981	270	4103	3951	15062
982	271	4106	3966	15111
983	270	4103	3951	15060
984	270	4102	3951	15060
985	270	4103	3951	15060
986	269	4104	3937	15005
987	270	4105	3951	15057
988	270	4102	3951	15061
989	269	4105	3937	15007
990	270	4102	3937	15010
991	270	4102	3939	15019
992	269	4104	3937	15006
993	270	4103	3951	15059
994	270	4104	3951	15059
995	270	4102	3937	15012
996	269	4104	3924	14960
997	269	4103	3934	14998
998	270	4102	3951	15060
999	270	4107	3937	15010
1000	270	4102	3951	15059
1001	270	4102	3951	15061
1002	270	4105	3937	15008
1003	269	4102	3937	15007
1004	268	4105	3923	14953
1005	269	4102	3937	15007
1006	268	4104	3923	14954
1007	269	4104	3937	15009
1008	268	4104	3917	14934
1009	269	4105	3922	14958
1010	269	4102	3936	15009
1011	268	4104	3923	14953
1012	269	4102	3937	15007
1013	268	4105	3923	14956
Panasonic G3 Honda Insight Cell
(formerly 'EHW5', but not actually that cell type)
Cycle
mAh