## NexPower V1 LFP Pouch
%Discharge					%Discharge					%Discharge					%Discharge					%Discharge					%Discharge
%t(seconds)	mVcell				%t(seconds)	mVcell				%t(seconds)	mVcell				%t(seconds)	mVcell				%t(seconds)	mVcell				%t(seconds)	mVcell
0	3438				0	3439				0	3434				0	3433				0	3434				0	3430
1	3311				1	3320				1	3311				1	3306				1	3304				1	3302
2	3276				2	3284				2	3278				2	3270				2	3267				2	3266
3	3254				3	3262				3	3256				3	3248				3	3243				3	3242
4	3239				4	3247				4	3240				4	3231				4	3226				4	3226
5	3227				5	3235				5	3229				5	3219				5	3214				5	3213
6	3219				6	3227				6	3220				6	3210				6	3204				6	3204
7	3212				7	3220				7	3213				7	3202				7	3196				7	3197
8	3207				8	3215				8	3208				8	3196				8	3191				8	3192
9	3203				9	3211				9	3204				9	3192				9	3187				9	3189
10	3199				10	3208				10	3200				10	3188				10	3183				10	3186
11	3195				11	3205				11	3197				11	3185				11	3180				11	3184
12	3192				12	3202				12	3194				12	3183				12	3178				12	3182
13	3190				13	3199				13	3192				13	3181				13	3176				13	3181
14	3188				14	3196				14	3189				14	3179				14	3175				14	3180
15	3185				15	3194				15	3187				15	3177				15	3174				15	3179
16	3183				16	3193				16	3186				16	3176				16	3173				16	3179
17	3182				17	3191				17	3184				17	3175				17	3172				17	3178
18	3180				18	3189				18	3183				18	3174				18	3171				18	3177
19	3178				19	3188				19	3181				19	3174				19	3171				19	3177
20	3177				20	3187				20	3180				20	3173				20	3170				20	3176
21	3176				21	3186				21	3180				21	3172				21	3170				21	3176
22	3174				22	3185				22	3179				22	3172				22	3169				22	3175
23	3173				23	3184				23	3178				23	3171				23	3169				23	3175
24	3172				24	3183				24	3178				24	3171				24	3168				24	3175
25	3171				25	3182				25	3177				25	3171				25	3168				25	3174
26	3171				26	3181				26	3177				26	3170				26	3167				26	3174
27	3170				27	3181				27	3176				27	3170				27	3167				27	3174
28	3169				28	3180				28	3176				28	3169				28	3167				28	3173
29	3169				29	3180				29	3175				29	3169				29	3166				29	3172
30	3168				30	3179				30	3175				30	3169				30	3165				30	3172
31	3167				31	3179				31	3174				31	3168				31	3165				31	3172
32	3167				32	3178				32	3174				32	3168				32	3165				32	3171
33	3166				33	3178				33	3174				33	3167				33	3164				33	3171
34	3166				34	3178				34	3173				34	3167				34	3164				34	3170
35	3165				35	3177				35	3173				35	3167				35	3163				35	3170
36	3165				36	3177				36	3173				36	3166				36	3163				36	3169
37	3164				37	3176				37	3172				37	3166				37	3162				37	3169
38	3164				38	3176				38	3172				38	3165				38	3162				38	3168
39	3164				39	3176				39	3171				39	3165				39	3162				39	3167
40	3163				40	3175				40	3171				40	3164				40	3161				40	3167
41	3163				41	3175				41	3171				41	3164				41	3160				41	3166
42	3162				42	3175				42	3170				42	3164				42	3160				42	3166
43	3162				43	3174				43	3170				43	3163				43	3159				43	3165
44	3162				44	3174				44	3170				44	3163				44	3159				44	3164
45	3161				45	3173				45	3169				45	3162				45	3158				45	3164
46	3161				46	3173				46	3169				46	3162				46	3158				46	3163
47	3160				47	3173				47	3168				47	3161				47	3157				47	3162
48	3160				48	3172				48	3168				48	3160				48	3156				48	3162
49	3160				49	3172				49	3167				49	3160				49	3155				49	3161
50	3159				50	3171				50	3167				50	3159				50	3155				50	3160
51	3159				51	3171				51	3166				51	3159				51	3154				51	3159
52	3158				52	3170				52	3166				52	3158				52	3153				52	3158
53	3158				53	3170				53	3165				53	3157				53	3153				53	3158
54	3157				54	3169				54	3165				54	3157				54	3152				54	3157
55	3157				55	3169				55	3164				55	3156				55	3151				55	3156
56	3156				56	3168				56	3164				56	3156				56	3150				56	3155
57	3156				57	3168				57	3163				57	3155				57	3150				57	3154
58	3156				58	3167				58	3162				58	3154				58	3149				58	3153
59	3155				59	3167				59	3162				59	3154				59	3148				59	3152
60	3155				60	3166				60	3161				60	3153				60	3147				60	3151
61	3154				61	3166				61	3161				61	3152				61	3146				61	3150
62	3153				62	3165				62	3160				62	3152				62	3146				62	3149
63	3153				63	3164				63	3160				63	3151				63	3145				63	3148
64	3152				64	3164				64	3159				64	3150				64	3144				64	3147
65	3152				65	3163				65	3158				65	3149				65	3143				65	3146
66	3151				66	3163				66	3158				66	3148				66	3142				66	3144
67	3150				67	3162				67	3157				67	3148				67	3141				67	3143
68	3150				68	3161				68	3156				68	3147				68	3140				68	3142
69	3149				69	3161				69	3156				69	3146				69	3139				69	3141
70	3148				70	3160				70	3155				70	3145				70	3138				70	3139
71	3148				71	3159				71	3154				71	3144				71	3137				71	3138
72	3147				72	3159				72	3154				72	3143				72	3135				72	3137
73	3146				73	3158				73	3153				73	3143				73	3134				73	3135
74	3146				74	3157				74	3152				74	3142				74	3133				74	3134
75	3145				75	3157				75	3151				75	3141				75	3132				75	3132
76	3144				76	3156				76	3151				76	3140				76	3131				76	3130
77	3144				77	3155				77	3150				77	3139				77	3130				77	3129
78	3143				78	3155				78	3149				78	3138				78	3128				78	3128
79	3142				79	3154				79	3148				79	3137				79	3127				79	3126
80	3142				80	3153				80	3148				80	3136				80	3126				80	3125
81	3141				81	3153				81	3147				81	3135				81	3124				81	3123
82	3140				82	3152				82	3146				82	3134				82	3123				82	3122
83	3139				83	3151				83	3145				83	3133				83	3122				83	3121
84	3139				84	3150				84	3145				84	3132				84	3120				84	3120
85	3138				85	3150				85	3144				85	3131				85	3119				85	3118
86	3137				86	3149				86	3143				86	3130				86	3117				86	3117
87	3136				87	3148				87	3142				87	3129				87	3116				87	3116
88	3135				88	3147				88	3141				88	3128				88	3115				88	3114
89	3134				89	3146				89	3141				89	3126				89	3113				89	3113
90	3134				90	3146				90	3140				90	3125				90	3112				90	3112
91	3133				91	3145				91	3139				91	3124				91	3111				91	3110
92	3132				92	3144				92	3138				92	3123				92	3109				92	3109
93	3131				93	3143				93	3137				93	3122				93	3108				93	3107
94	3130				94	3143				94	3136				94	3120				94	3106				94	3106
95	3130				95	3142				95	3135				95	3119				95	3105				95	3105
96	3129				96	3141				96	3134				96	3118				96	3104				96	3103
97	3128				97	3140				97	3133				97	3117				97	3103				97	3102
98	3127				98	3139				98	3132				98	3115				98	3101				98	3100
99	3126				99	3138				99	3131				99	3114				99	3100				99	3099
100	3125				100	3138				100	3130				100	3113				100	3099				100	3098
101	3124				101	3137				101	3129				101	3112				101	3097				101	3096
102	3124				102	3136				102	3128				102	3110				102	3096				102	3094
103	3123				103	3135				103	3127				103	3109				103	3094				103	3093
104	3121				104	3134				104	3126				104	3108				104	3093				104	3091
105	3121				105	3133				105	3125				105	3107				105	3091				105	3089
106	3120				106	3132				106	3124				106	3105				106	3090				106	3088
107	3119				107	3131				107	3123				107	3104				107	3088				107	3086
108	3118				108	3130				108	3122				108	3102				108	3087				108	3084
109	3117				109	3129				109	3121				109	3101				109	3085				109	3082
110	3116				110	3128				110	3119				110	3100				110	3083				110	3081
111	3115				111	3127				111	3118				111	3098				111	3082				111	3079
112	3114				112	3126				112	3117				112	3097				112	3080				112	3076
113	3113				113	3125				113	3116				113	3096				113	3078				113	3075
114	3111				114	3124				114	3115				114	3094				114	3077				114	3073
115	3110				115	3123				115	3114				115	3093				115	3075				115	3071
116	3109				116	3122				116	3113				116	3092				116	3073				116	3069
117	3108				117	3121				117	3111				117	3090				117	3071				117	3067
118	3107				118	3120				118	3110				118	3089				118	3069				118	3066
119	3106				119	3119				119	3109				119	3087				119	3068				119	3064
120	3105				120	3118				120	3108				120	3086				120	3066				120	3062
121	3104				121	3117				121	3107				121	3084				121	3064				121	3060
122	3102				122	3116				122	3105				122	3083				122	3062				122	3059
123	3101				123	3115				123	3104				123	3081				123	3060				123	3057
124	3100				124	3113				124	3103				124	3080				124	3058				124	3055
125	3099				125	3112				125	3102				125	3077				125	3056				125	3053
126	3098				126	3111				126	3101				126	3076				126	3054				126	3051
127	3097				127	3110				127	3099				127	3074				127	3052				127	3048
128	3096				128	3109				128	3098				128	3072				128	3050				128	3046
129	3095				129	3108				129	3096				129	3070				129	3048				129	3044
130	3093				130	3106				130	3095				130	3068				130	3046				130	3040
131	3092				131	3105				131	3094				131	3066				131	3044				131	3037
132	3091				132	3104				132	3093				132	3065				132	3042				132	3033
133	3090				133	3103				133	3091				133	3063				133	3040				133	3030
134	3089				134	3102				134	3090				134	3061				134	3038				134	3026
135	3087				135	3101				135	3088				135	3059				135	3036				135	3021
136	3086				136	3100				136	3087				136	3058				136	3033				136	3016
137	3085				137	3098				137	3085				137	3056				137	3031				137	3010
138	3084				138	3097				138	3084				138	3054				138	3028				138	3003
139	3082				139	3096				139	3082				139	3052				139	3025				139	2996
140	3081				140	3094				140	3080				140	3050				140	3022				140	2987
141	3080				141	3093				141	3079				141	3049				141	3017				141	2978
142	3078				142	3091				142	3077				142	3047				142	3013				142	2968
143	3076				143	3090				143	3075				143	3045				143	3009				143	2956
144	3075				144	3088				144	3074				144	3042				144	3004				144	2943
145	3073				145	3087				145	3072				145	3040				145	2998				145	2930
146	3072				146	3085				146	3070				146	3038				146	2992				146	2915
147	3070				147	3084				147	3068				147	3036				147	2985				147	2899
148	3069				148	3082				148	3067				148	3034				148	2977				148	2876
149	3067				149	3081				149	3065				149	3031				149	2968				149	2858
150	3066				150	3079				150	3063				150	3029				150	2959				150	2837
151	3064				151	3077				151	3062				151	3026				151	2948				151	2815
152	3063				152	3076				152	3060				152	3023				152	2936				152	2791
153	3061				153	3074				153	3059				153	3020				153	2924
154	3060				154	3073				154	3057				154	3016				154	2910
155	3058				155	3071				155	3055				155	3012				155	2895
156	3057				156	3070				156	3054				156	3007				156	2879
157	3055				157	3068				157	3052				157	3002				157	2862
158	3054				158	3067				158	3050				158	2996				158	2844
159	3052				159	3065				159	3048				159	2990				159	2824
160	3050				160	3063				160	3046				160	2982				160	2794
161	3048				161	3062				161	3044				161	2974
162	3047				162	3060				162	3042				162	2965
163	3045				163	3059				163	3040				163	2951
164	3043				164	3057				164	3038				164	2939
165	3041				165	3056				165	3035				165	2926
166	3039				166	3054				166	3034				166	2913
167	3038				167	3052				167	3030				167	2898
168	3036				168	3050				168	3027				168	2882
169	3033				169	3049				169	3024				169	2865
170	3031				170	3047				170	3020				170	2847
171	3029				171	3045				171	3016				171	2828
172	3027				172	3043				172	3011				172	2806
173	3025				173	3041				173	3006				173	2783
174	3022				174	3039				174	3000
175	3020				175	3036				175	2993
176	3017				176	3033				176	2985
177	3013				177	3030				177	2976
178	3009				178	3027				178	2966
179	3005				179	3021				179	2955
180	3000				180	3016				180	2943
181	2995				181	3011				181	2930
182	2989				182	3004				182	2917
183	2982				183	2997				183	2902
184	2975				184	2989				184	2880
185	2966				185	2980				185	2863
186	2957				186	2970				186	2845
187	2947				187	2959				187	2825
188	2936				188	2947				188	2803
189	2924				189	2934				189	2779
190	2911				190	2920
191	2897				191	2906
192	2882				192	2890
193	2867				193	2873
194	2850				194	2855
195	2832				195	2836
196	2812				196	2814
197	2783				197	2783

Cycle 2					Cycle 10					Cycle 100					Cycle 500					Cycle 1000					Cycle 2000
%Charge					%Charge					%Charge					%Charge					%Charge					%Charge
seconds	mVcell	mAh	mWh		%t(seconds)	mVcell	mAh	mWh		%t(seconds)	mVcell	mAh	mWh		%t(seconds)	mVcell	mAh	mWh		%t(seconds)	mVcell	mAh	mWh		%t(seconds)	mVcell	mAh	mWh
0	2840	18	50		0	2834	18	52		0	2820	11	30		0	2889	18	53		0	2854	18	52		0	2834	14	41
1	2955	36	104		1	2937	37	106		1	2935	29	84		1	2936	37	107		1	2970	37	107		1	2943	33	95
2	3001	54	159		2	2981	55	161		2	2982	47	139		2	2988	55	162		2	3017	55	162		2	2991	51	150
3	3036	73	215		3	3016	73	216		3	3019	66	194		3	3026	73	217		3	3052	73	218		3	3027	69	205
4	3065	91	271		4	3046	92	272		4	3049	84	250		4	3057	92	273		4	3081	92	275		4	3057	88	261
5	3090	109	328		5	3071	110	328		5	3075	102	306		5	3084	110	330		5	3106	110	332		5	3085	106	318
6	3112	128	385		6	3094	128	385		6	3098	121	363		6	3115	128	387		6	3128	128	389		6	3108	125	375
7	3131	146	442		7	3114	147	442		7	3118	139	420		7	3134	147	444		7	3147	147	447		7	3128	143	432
8	3149	164	500		8	3132	165	499		8	3137	157	478		8	3152	165	502		8	3165	165	505		8	3146	161	490
9	3165	183	558		9	3148	183	557		9	3154	176	536		9	3169	183	560		9	3181	183	563		9	3162	180	548
10	3180	201	616		10	3163	202	615		10	3169	194	594		10	3183	202	619		10	3196	202	622		10	3177	198	606
11	3193	219	675		11	3177	220	673		11	3183	212	652		11	3197	220	677		11	3209	220	681		11	3191	216	665
12	3205	238	734		12	3190	238	732		12	3195	231	711		12	3210	238	736		12	3221	238	740		12	3204	235	724
13	3217	256	793		13	3202	257	791		13	3211	249	770		13	3221	257	795		13	3232	257	799		13	3216	253	783
14	3228	274	852		14	3213	275	850		14	3222	267	829		14	3232	275	855		14	3243	275	858		14	3227	271	842
15	3238	293	911		15	3223	293	909		15	3233	286	888		15	3242	293	914		15	3253	293	918		15	3237	290	901
16	3250	311	971		16	3233	312	968		16	3242	304	948		16	3252	312	974		16	3262	312	978		16	3247	308	961
17	3259	329	1031		17	3243	330	1027		17	3251	322	1007		17	3261	330	1034		17	3270	330	1038		17	3259	326	1021
18	3267	348	1091		18	3254	348	1087		18	3260	341	1067		18	3269	348	1093		18	3279	348	1098		18	3268	345	1080
19	3275	366	1151		19	3262	367	1147		19	3268	359	1127		19	3277	367	1154		19	3286	367	1158		19	3276	363	1141
20	3283	384	1211		20	3270	385	1207		20	3276	377	1187		20	3285	385	1214		20	3295	385	1219		20	3283	381	1201
21	3289	403	1271		21	3277	404	1267		21	3283	396	1247		21	3291	404	1274		21	3301	404	1279		21	3290	400	1261
22	3295	421	1332		22	3284	422	1327		22	3289	414	1308		22	3297	422	1335		22	3305	422	1340		22	3295	418	1322
23	3300	439	1392		23	3290	440	1388		23	3295	433	1368		23	3302	440	1395		23	3308	440	1401		23	3300	436	1382
24	3304	458	1453		24	3295	459	1448		24	3299	451	1428		24	3305	459	1456		24	3310	459	1461		24	3303	455	1443
25	3306	476	1514		25	3298	477	1509		25	3302	469	1489		25	3308	477	1517		25	3311	477	1522		25	3305	473	1503
26	3308	494	1574		26	3301	495	1569		26	3304	488	1550		26	3310	495	1577		26	3312	495	1583		26	3307	491	1564
27	3309	513	1635		27	3303	514	1630		27	3306	506	1610		27	3311	514	1638		27	3313	514	1644		27	3308	510	1625
28	3310	531	1696		28	3303	532	1690		28	3307	524	1671		28	3312	532	1699		28	3314	532	1704		28	3309	528	1685
29	3311	550	1756		29	3305	550	1751		29	3308	543	1732		29	3313	550	1759		29	3315	550	1765		29	3310	546	1746
30	3311	568	1817		30	3306	569	1812		30	3309	561	1792		30	3314	569	1820		30	3316	569	1826		30	3311	565	1807
31	3312	586	1878		31	3306	587	1872		31	3310	579	1853		31	3314	587	1881		31	3317	587	1887		31	3311	583	1867
32	3313	605	1939		32	3307	605	1933		32	3311	598	1914		32	3315	605	1942		32	3318	605	1948		32	3312	601	1928
33	3314	623	1999		33	3308	624	1993		33	3311	616	1974		33	3316	624	2003		33	3318	624	2008		33	3313	620	1989
34	3315	641	2060		34	3309	642	2054		34	3312	634	2035		34	3317	642	2064		34	3319	642	2069		34	3314	638	2050
35	3316	660	2121		35	3309	660	2115		35	3313	653	2096		35	3318	660	2124		35	3320	660	2130		35	3315	656	2111
36	3317	678	2182		36	3310	679	2176		36	3314	671	2157		36	3319	679	2185		36	3321	679	2191		36	3316	675	2171
37	3317	696	2243		37	3311	697	2236		37	3315	689	2218		37	3319	697	2246		37	3322	697	2252		37	3317	693	2232
38	3319	715	2304		38	3312	715	2297		38	3316	708	2278		38	3320	715	2307		38	3323	715	2313		38	3318	711	2293
39	3320	733	2364		39	3313	734	2358		39	3316	726	2339		39	3321	734	2368		39	3325	734	2374		39	3319	730	2354
40	3321	751	2425		40	3314	752	2419		40	3317	744	2400		40	3323	752	2429		40	3326	752	2435		40	3320	748	2415
41	3322	770	2486		41	3315	770	2479		41	3319	763	2461		41	3324	770	2490		41	3327	770	2496		41	3321	766	2476
42	3323	788	2547		42	3316	789	2540		42	3320	781	2522		42	3325	789	2551		42	3328	789	2557		42	3322	785	2537
43	3324	806	2608		43	3317	807	2601		43	3321	799	2583		43	3326	807	2612		43	3330	807	2618		43	3324	803	2598
44	3325	825	2669		44	3318	825	2662		44	3322	818	2644		44	3328	825	2673		44	3331	825	2679		44	3325	822	2659
45	3326	843	2730		45	3319	844	2723		45	3323	836	2705		45	3329	844	2734		45	3332	844	2740		45	3326	840	2720
46	3328	861	2791		46	3320	862	2784		46	3324	854	2766		46	3330	862	2795		46	3334	862	2802		46	3328	858	2781
47	3329	880	2852		47	3322	880	2845		47	3325	873	2827		47	3332	880	2856		47	3335	880	2863		47	3329	877	2842
48	3330	898	2913		48	3323	899	2906		48	3327	891	2888		48	3333	899	2917		48	3337	899	2924		48	3330	895	2903
49	3332	916	2974		49	3324	917	2967		49	3328	909	2949		49	3334	917	2978		49	3338	917	2985		49	3332	913	2964
50	3333	935	3036		50	3326	935	3028		50	3329	928	3010		50	3336	935	3040		50	3340	935	3046		50	3333	932	3025
51	3334	953	3097		51	3327	954	3089		51	3331	946	3071		51	3337	954	3101		51	3341	954	3108		51	3335	950	3086
52	3336	971	3158		52	3328	972	3150		52	3333	964	3132		52	3339	972	3162		52	3343	972	3169		52	3336	968	3147
53	3337	990	3219		53	3330	990	3211		53	3334	983	3193		53	3340	990	3223		53	3344	990	3230		53	3338	987	3209
54	3339	1008	3280		54	3331	1009	3272		54	3336	1001	3254		54	3342	1009	3285		54	3346	1009	3292		54	3340	1005	3270
55	3340	1026	3342		55	3333	1027	3333		55	3337	1019	3315		55	3344	1027	3346		55	3347	1027	3353		55	3341	1023	3331
56	3342	1045	3403		56	3335	1045	3394		56	3339	1038	3377		56	3345	1045	3407		56	3349	1045	3415		56	3343	1042	3393
57	3344	1063	3464		57	3336	1064	3455		57	3340	1056	3438		57	3347	1064	3469		57	3351	1064	3476		57	3345	1060	3454
58	3345	1081	3526		58	3338	1082	3516		58	3342	1074	3499		58	3348	1082	3530		58	3352	1082	3537		58	3346	1078	3515
59	3347	1100	3587		59	3339	1100	3578		59	3343	1093	3561		59	3350	1101	3592		59	3354	1100	3599		59	3348	1097	3577
60	3349	1118	3648		60	3341	1119	3639		60	3345	1111	3622		60	3351	1119	3653		60	3356	1119	3661		60	3350	1115	3638
61	3350	1136	3710		61	3342	1137	3700		61	3347	1130	3683		61	3353	1137	3714		61	3357	1137	3722		61	3351	1133	3700
62	3352	1155	3771		62	3344	1156	3762		62	3348	1148	3745		62	3354	1156	3776		62	3359	1156	3784		62	3353	1152	3761
63	3353	1173	3833		63	3345	1174	3823		63	3350	1166	3806		63	3356	1174	3838		63	3360	1174	3845		63	3354	1170	3823
64	3355	1191	3894		64	3347	1192	3884		64	3351	1185	3868		64	3358	1192	3899		64	3362	1192	3907		64	3356	1188	3884
65	3356	1210	3956		65	3348	1211	3946		65	3353	1203	3929		65	3359	1211	3961		65	3363	1211	3969		65	3357	1207	3946
66	3358	1228	4018		66	3350	1229	4007		66	3354	1221	3991		66	3361	1229	4022		66	3365	1229	4030		66	3359	1225	4007
67	3359	1246	4079		67	3352	1247	4069		67	3356	1240	4052		67	3362	1247	4084		67	3366	1247	4092		67	3360	1243	4069
68	3361	1265	4141		68	3353	1266	4130		68	3357	1258	4114		68	3364	1266	4146		68	3367	1266	4154		68	3361	1262	4131
69	3362	1283	4202		69	3354	1284	4192		69	3358	1276	4175		69	3365	1284	4208		69	3369	1284	4216		69	3363	1280	4192
70	3363	1302	4264		70	3356	1302	4253		70	3360	1295	4237		70	3366	1302	4269		70	3370	1302	4278		70	3364	1298	4254
71	3365	1320	4326		71	3357	1321	4315		71	3361	1313	4299		71	3368	1321	4331		71	3372	1321	4339		71	3366	1317	4316
72	3366	1338	4388		72	3358	1339	4376		72	3362	1331	4360		72	3369	1339	4393		72	3373	1339	4401		72	3367	1335	4377
73	3367	1357	4449		73	3360	1357	4438		73	3364	1350	4422		73	3370	1357	4455		73	3374	1357	4463		73	3368	1353	4439
74	3369	1375	4511		74	3361	1376	4500		74	3366	1368	4484		74	3371	1376	4516		74	3376	1376	4525		74	3369	1372	4501
75	3370	1393	4573		75	3362	1394	4561		75	3367	1386	4546		75	3373	1394	4578		75	3377	1394	4587		75	3371	1390	4563
76	3371	1412	4635		76	3364	1412	4623		76	3368	1405	4607		76	3374	1412	4640		76	3378	1412	4649		76	3372	1408	4625
77	3372	1430	4697		77	3365	1431	4685		77	3369	1423	4669		77	3375	1431	4702		77	3379	1431	4711		77	3374	1427	4687
78	3374	1448	4759		78	3367	1449	4747		78	3371	1441	4731		78	3377	1449	4764		78	3381	1449	4773		78	3375	1445	4749
79	3375	1467	4820		79	3368	1467	4808		79	3372	1460	4793		79	3378	1467	4826		79	3382	1467	4835		79	3376	1463	4810
80	3377	1485	4882		80	3369	1486	4870		80	3373	1478	4855		80	3379	1486	4888		80	3383	1486	4897		80	3378	1482	4872
81	3378	1503	4944		81	3370	1504	4932		81	3374	1496	4917		81	3380	1504	4950		81	3384	1504	4959		81	3379	1500	4934
82	3379	1522	5006		82	3372	1522	4994		82	3376	1515	4978		82	3382	1522	5012		82	3385	1522	5021		82	3380	1518	4996
83	3380	1540	5068		83	3373	1541	5056		83	3377	1533	5040		83	3383	1541	5074		83	3387	1541	5083		83	3381	1537	5058
84	3381	1558	5130		84	3374	1559	5118		84	3378	1551	5102		84	3384	1559	5136		84	3388	1559	5145		84	3382	1555	5120
85	3383	1577	5192		85	3375	1577	5179		85	3379	1570	5164		85	3385	1577	5198		85	3389	1577	5208		85	3384	1574	5182
86	3384	1595	5254		86	3376	1596	5241		86	3380	1588	5226		86	3386	1596	5260		86	3390	1596	5270		86	3385	1592	5245
87	3385	1613	5317		87	3378	1614	5303		87	3381	1606	5288		87	3388	1614	5322		87	3391	1614	5332		87	3386	1610	5307
88	3386	1632	5379		88	3379	1632	5365		88	3382	1625	5350		88	3389	1632	5385		88	3392	1632	5394		88	3387	1629	5369
89	3387	1650	5441		89	3380	1651	5427		89	3384	1643	5412		89	3390	1651	5447		89	3393	1651	5456		89	3388	1647	5431
90	3388	1668	5503		90	3381	1669	5489		90	3385	1661	5475		90	3391	1669	5509		90	3394	1669	5519		90	3389	1665	5493
91	3389	1687	5565		91	3382	1687	5551		91	3386	1680	5537		91	3392	1687	5571		91	3395	1687	5581		91	3390	1684	5555
92	3390	1705	5627		92	3383	1706	5613		92	3387	1698	5599		92	3393	1706	5633		92	3396	1706	5643		92	3391	1702	5617
93	3391	1723	5689		93	3384	1724	5675		93	3388	1716	5661		93	3394	1724	5696		93	3397	1724	5706		93	3392	1720	5680
94	3392	1742	5752		94	3385	1742	5738		94	3389	1735	5723		94	3395	1742	5758		94	3398	1742	5768		94	3392	1739	5742
95	3393	1760	5814		95	3386	1761	5800		95	3390	1753	5785		95	3395	1761	5820		95	3399	1761	5830		95	3394	1757	5804
96	3394	1778	5876		96	3387	1779	5862		96	3391	1771	5847		96	3396	1779	5883		96	3400	1779	5893		96	3395	1775	5866
97	3395	1797	5938		97	3388	1797	5924		97	3392	1790	5910		97	3397	1797	5945		97	3401	1797	5955		97	3395	1794	5929
98	3395	1815	6001		98	3389	1816	5986		98	3392	1808	5972		98	3398	1816	6007		98	3401	1816	6017		98	3396	1812	5991
99	3397	1833	6063		99	3390	1834	6048		99	3393	1826	6034		99	3399	1834	6069		99	3402	1834	6080		99	3397	1830	6053
100	3398	1852	6125		100	3391	1853	6110		100	3394	1845	6096		100	3400	1853	6132		100	3403	1853	6142		100	3398	1849	6116
101	3398	1870	6188		101	3391	1871	6173		101	3395	1863	6159		101	3401	1871	6194		101	3404	1871	6205		101	3399	1867	6178
102	3399	1888	6250		102	3392	1889	6235		102	3396	1882	6221		102	3401	1889	6257		102	3405	1889	6267		102	3400	1885	6240
103	3400	1907	6312		103	3393	1908	6297		103	3397	1900	6283		103	3402	1908	6319		103	3406	1908	6329		103	3400	1904	6303
104	3401	1925	6375		104	3394	1926	6359		104	3397	1918	6345		104	3403	1926	6381		104	3406	1926	6392		104	3401	1922	6365
105	3401	1943	6437		105	3395	1944	6422		105	3398	1937	6408		105	3404	1944	6444		105	3407	1944	6454		105	3402	1940	6427
106	3402	1962	6499		106	3395	1963	6484		106	3399	1955	6470		106	3404	1963	6506		106	3407	1963	6517		106	3402	1959	6490
107	3403	1980	6562		107	3396	1981	6546		107	3399	1973	6533		107	3405	1981	6569		107	3408	1981	6579		107	3403	1977	6552
108	3404	1998	6624		108	3397	1999	6608		108	3400	1992	6595		108	3405	1999	6631		108	3409	1999	6642		108	3404	1995	6615
109	3404	2017	6687		109	3397	2018	6671		109	3401	2010	6657		109	3406	2018	6694		109	3409	2018	6705		109	3404	2014	6677
110	3405	2035	6749		110	3398	2036	6733		110	3401	2028	6720		110	3407	2036	6756		110	3410	2036	6767		110	3405	2032	6740
111	3405	2054	6812		111	3399	2054	6795		111	3402	2047	6782		111	3407	2054	6819		111	3410	2054	6830		111	3406	2050	6802
112	3406	2072	6874		112	3399	2073	6858		112	3403	2065	6844		112	3408	2073	6881		112	3411	2073	6892		112	3406	2069	6865
113	3406	2090	6937		113	3400	2091	6920		113	3403	2083	6907		113	3408	2091	6944		113	3411	2091	6955		113	3406	2087	6927
114	3407	2109	6999		114	3400	2109	6983		114	3404	2102	6969		114	3409	2109	7006		114	3412	2109	7017		114	3407	2105	6990
115	3407	2127	7062		115	3401	2128	7045		115	3404	2120	7032		115	3409	2128	7069		115	3412	2128	7080		115	3408	2124	7052
116	3408	2145	7124		116	3402	2146	7107		116	3405	2138	7094		116	3410	2146	7131		116	3413	2146	7142		116	3408	2142	7115
117	3408	2164	7187		117	3402	2164	7170		117	3405	2157	7157		117	3410	2164	7194		117	3413	2164	7205		117	3409	2160	7177
118	3409	2182	7249		118	3403	2183	7232		118	3406	2175	7219		118	3411	2183	7256		118	3413	2183	7268		118	3409	2179	7240
119	3409	2200	7312		119	3403	2201	7295		119	3406	2193	7282		119	3411	2201	7319		119	3414	2201	7330		119	3409	2197	7302
120	3410	2219	7374		120	3403	2219	7357		120	3407	2212	7344		120	3411	2219	7382		120	3414	2219	7393		120	3410	2215	7365
121	3410	2237	7437		121	3404	2238	7419		121	3407	2230	7407		121	3412	2238	7444		121	3415	2238	7456		121	3410	2234	7427
122	3410	2255	7499		122	3404	2256	7482		122	3407	2248	7469		122	3412	2256	7507		122	3415	2256	7518		122	3411	2252	7490
123	3411	2274	7562		123	3405	2274	7544		123	3408	2267	7532		123	3413	2274	7569		123	3416	2274	7581		123	3411	2270	7552
124	3411	2292	7624		124	3405	2293	7607		124	3408	2285	7594		124	3413	2293	7632		124	3416	2293	7644		124	3411	2289	7615
125	3412	2310	7687		125	3405	2311	7669		125	3408	2303	7657		125	3413	2311	7694		125	3416	2311	7706		125	3412	2307	7677
126	3412	2329	7750		126	3406	2329	7732		126	3409	2322	7719		126	3414	2329	7757		126	3417	2329	7769		126	3412	2326	7740
127	3412	2347	7812		127	3406	2348	7794		127	3409	2340	7782		127	3414	2348	7820		127	3417	2348	7832		127	3412	2344	7803
128	3413	2365	7875		128	3406	2366	7857		128	3409	2358	7844		128	3414	2366	7882		128	3417	2366	7894		128	3413	2362	7865
129	3413	2384	7937		129	3407	2384	7919		129	3410	2377	7907		129	3415	2384	7945		129	3418	2384	7957		129	3413	2381	7928
130	3413	2402	8000		130	3407	2403	7982		130	3410	2395	7969		130	3415	2403	8008		130	3418	2403	8020		130	3414	2399	7990
131	3414	2420	8063		131	3407	2421	8044		131	3410	2413	8032		131	3415	2421	8070		131	3418	2421	8082		131	3414	2417	8053
132	3414	2439	8125		132	3408	2439	8107		132	3411	2432	8094		132	3416	2439	8133		132	3419	2439	8145		132	3414	2436	8116
133	3414	2457	8188		133	3408	2458	8169		133	3411	2450	8157		133	3416	2458	8196		133	3419	2458	8208		133	3415	2454	8178
134	3414	2475	8250		134	3408	2476	8232		134	3411	2468	8219		134	3416	2476	8258		134	3419	2476	8270		134	3415	2472	8241
135	3415	2494	8313		135	3409	2494	8294		135	3412	2487	8282		135	3416	2494	8321		135	3420	2494	8333		135	3415	2491	8304
136	3415	2512	8376		136	3409	2513	8357		136	3412	2505	8345		136	3417	2513	8384		136	3420	2513	8396		136	3416	2509	8366
137	3415	2530	8438		137	3409	2531	8419		137	3412	2523	8407		137	3417	2531	8446		137	3420	2531	8459		137	3416	2527	8429
138	3416	2549	8501		138	3410	2549	8482		138	3413	2542	8470		138	3417	2549	8509		138	3421	2549	8521		138	3417	2546	8492
139	3416	2567	8564		139	3410	2568	8544		139	3413	2560	8532		139	3418	2568	8572		139	3421	2568	8584		139	3417	2564	8554
140	3416	2585	8626		140	3410	2586	8607		140	3413	2578	8595		140	3418	2586	8634		140	3421	2586	8647		140	3417	2582	8617
141	3417	2604	8689		141	3410	2605	8669		141	3413	2597	8658		141	3418	2605	8697		141	3422	2605	8710		141	3418	2601	8680
142	3417	2622	8752		142	3410	2623	8732		142	3414	2615	8720		142	3419	2623	8760		142	3422	2623	8772		142	3418	2619	8742
143	3417	2640	8814		143	3411	2641	8794		143	3414	2634	8783		143	3419	2641	8822		143	3423	2641	8835		143	3418	2637	8805
144	3417	2659	8877		144	3411	2660	8857		144	3414	2652	8845		144	3419	2660	8885		144	3423	2660	8898		144	3419	2656	8868
145	3418	2677	8940		145	3411	2678	8920		145	3414	2670	8908		145	3420	2678	8948		145	3423	2678	8961		145	3419	2674	8930
146	3418	2695	9002		146	3412	2696	8982		146	3415	2689	8971		146	3420	2696	9011		146	3424	2696	9024		146	3420	2692	8993
147	3418	2714	9065		147	3412	2715	9045		147	3415	2707	9033		147	3420	2715	9073		147	3424	2715	9086		147	3420	2711	9056
148	3419	2732	9128		148	3412	2733	9107		148	3415	2725	9096		148	3421	2733	9136		148	3425	2733	9149		148	3421	2729	9119
149	3419	2751	9191		149	3412	2751	9170		149	3416	2744	9159		149	3421	2751	9199		149	3425	2751	9212		149	3421	2747	9181
150	3419	2769	9253		150	3413	2770	9233		150	3416	2762	9221		150	3421	2770	9262		150	3426	2770	9275		150	3422	2766	9244
151	3419	2787	9316		151	3413	2788	9295		151	3416	2780	9284		151	3422	2788	9324		151	3426	2788	9338		151	3422	2784	9307
152	3420	2806	9379		152	3413	2806	9358		152	3416	2799	9347		152	3422	2806	9387		152	3426	2806	9400		152	3423	2802	9370
153	3420	2824	9441		153	3413	2825	9420		153	3417	2817	9409		153	3422	2825	9450		153	3427	2825	9463		153	3424	2821	9432
154	3420	2842	9504		154	3414	2843	9483		154	3417	2835	9472		154	3423	2843	9513		154	3427	2843	9526		154	3424	2839	9495
155	3421	2861	9567		155	3414	2861	9546		155	3417	2854	9535		155	3423	2861	9575		155	3428	2861	9589		155	3424	2857	9558
156	3421	2879	9630		156	3414	2880	9608		156	3418	2872	9597		156	3423	2880	9638		156	3428	2880	9652		156	3425	2876	9621
157	3421	2897	9692		157	3415	2898	9671		157	3418	2890	9660		157	3424	2898	9701		157	3429	2898	9715		157	3426	2894	9684
158	3422	2916	9755		158	3415	2916	9733		158	3418	2909	9723		158	3424	2916	9764		158	3429	2916	9778		158	3426	2912	9747
159	3422	2934	9818		159	3415	2935	9796		159	3419	2927	9785		159	3425	2935	9827		159	3430	2935	9841		159	3427	2931	9809
160	3422	2952	9881		160	3416	2953	9859		160	3419	2945	9848		160	3425	2953	9889		160	3430	2953	9904		160	3428	2949	9872
161	3423	2971	9943		161	3416	2971	9921		161	3419	2964	9911		161	3425	2971	9952		161	3431	2971	9966		161	3428	2967	9935
162	3423	2989	10006		162	3416	2990	9984		162	3420	2982	9974		162	3426	2990	10015		162	3431	2990	10029		162	3429	2986	9998
163	3424	3007	10069		163	3416	3008	10047		163	3420	3000	10036		163	3426	3008	10078		163	3432	3008	10092		163	3430	3004	10061
164	3424	3026	10132		164	3417	3026	10109		164	3420	3019	10099		164	3427	3026	10141		164	3433	3026	10155		164	3431	3023	10124
165	3424	3044	10195		165	3417	3045	10172		165	3421	3037	10162		165	3427	3045	10204		165	3433	3045	10218		165	3432	3041	10187
166	3424	3062	10257		166	3418	3063	10235		166	3421	3055	10225		166	3428	3063	10266		166	3434	3063	10281		166	3432	3059	10250
167	3425	3081	10320		167	3418	3081	10297		167	3421	3074	10287		167	3428	3081	10329		167	3434	3081	10344		167	3433	3078	10313
168	3425	3099	10383		168	3418	3100	10360		168	3422	3092	10350		168	3428	3100	10392		168	3435	3100	10407		168	3434	3096	10376
169	3426	3117	10446		169	3419	3118	10423		169	3422	3110	10413		169	3429	3118	10455		169	3436	3118	10470		169	3435	3114	10439
170	3426	3136	10509		170	3419	3136	10486		170	3422	3129	10476		170	3429	3136	10518		170	3436	3136	10533		170	3436	3133	10502
171	3426	3154	10572		171	3419	3155	10548		171	3423	3147	10538		171	3430	3155	10581		171	3437	3155	10596		171	3438	3151	10565
172	3427	3172	10634		172	3420	3173	10611		172	3423	3165	10601		172	3430	3173	10644		172	3438	3173	10659		172	3439	3169	10628
173	3427	3191	10697		173	3420	3191	10674		173	3424	3184	10664		173	3431	3191	10707		173	3439	3191	10722		173	3440	3188	10691
174	3427	3209	10760		174	3420	3210	10736		174	3424	3202	10727		174	3431	3210	10770		174	3439	3210	10786		174	3441	3206	10754
175	3428	3227	10823		175	3421	3228	10799		175	3424	3220	10790		175	3432	3228	10833		175	3440	3228	10849		175	3442	3224	10817
176	3428	3246	10886		176	3421	3246	10862		176	3425	3239	10852		176	3432	3246	10896		176	3441	3246	10912		176	3444	3243	10880
177	3429	3264	10949		177	3421	3265	10925		177	3425	3257	10915		177	3433	3265	10959		177	3442	3265	10975		177	3445	3261	10944
178	3429	3282	11012		178	3422	3283	10987		178	3426	3275	10978		178	3433	3283	11022		178	3443	3283	11038		178	3446	3279	11007
179	3429	3301	11075		179	3422	3301	11050		179	3426	3294	11041		179	3434	3302	11085		179	3444	3301	11101		179	3448	3298	11070
180	3430	3319	11138		180	3423	3320	11113		180	3427	3312	11104		180	3434	3320	11148		180	3444	3320	11164		180	3449	3316	11133
181	3430	3337	11200		181	3423	3338	11176		181	3427	3331	11167		181	3435	3338	11211		181	3445	3338	11228		181	3451	3334	11197
182	3431	3356	11263		182	3424	3357	11239		182	3427	3349	11229		182	3436	3357	11274		182	3446	3357	11291		182	3453	3353	11260
183	3431	3374	11326		183	3424	3375	11301		183	3428	3367	11292		183	3436	3375	11337		183	3448	3375	11354		183	3455	3371	11323
184	3431	3392	11389		184	3424	3393	11364		184	3428	3386	11355		184	3437	3393	11400		184	3449	3393	11417		184	3457	3389	11387
185	3432	3411	11452		185	3425	3412	11427		185	3429	3404	11418		185	3438	3412	11463		185	3450	3412	11481		185	3459	3408	11450
186	3432	3429	11515		186	3425	3430	11490		186	3429	3422	11481		186	3438	3430	11526		186	3451	3430	11544		186	3461	3426	11514
187	3433	3447	11578		187	3425	3448	11553		187	3430	3441	11544		187	3439	3448	11589		187	3453	3448	11607		187	3464	3444	11577
188	3433	3466	11641		188	3426	3467	11615		188	3430	3459	11607		188	3440	3467	11652		188	3454	3467	11671		188	3466	3463	11641
189	3434	3484	11704		189	3426	3485	11678		189	3431	3477	11670		189	3440	3485	11715		189	3455	3485	11734		189	3469	3481	11704
190	3434	3503	11767		190	3427	3503	11741		190	3431	3496	11733		190	3441	3503	11778		190	3457	3503	11797		190	3472	3499	11768
191	3435	3521	11830		191	3427	3522	11804		191	3431	3514	11796		191	3441	3522	11841		191	3458	3522	11861		191	3475	3518	11832
192	3435	3539	11893		192	3428	3540	11867		192	3432	3532	11859		192	3442	3540	11904		192	3460	3540	11924		192	3478	3536	11896
193	3435	3558	11956		193	3428	3558	11930		193	3433	3551	11922		193	3443	3558	11967		193	3461	3558	11988		193	3481	3554	11959
194	3436	3576	12019		194	3429	3577	11993		194	3433	3569	11984		194	3444	3577	12031		194	3463	3577	12051		194	3485	3573	12023
195	3436	3594	12082		195	3429	3595	12056		195	3434	3587	12047		195	3445	3595	12094		195	3465	3595	12115		195	3488	3591	12087
196	3437	3613	12145		196	3430	3613	12118		196	3434	3606	12110		196	3445	3613	12157		196	3467	3613	12178		196	3493	3609	12151
197	3437	3631	12208		197	3430	3632	12181		197	3435	3624	12173		197	3446	3632	12220		197	3469	3632	12242		197	3496	3628	12216
198	3438	3649	12271		198	3430	3650	12244		198	3435	3642	12236		198	3447	3650	12283		198	3470	3650	12306		198	3500	3646	12280
199	3438	3668	12334		199	3431	3668	12307		199	3436	3661	12299		199	3448	3668	12347		199	3473	3668	12369		199	3501	3664	12343
200	3439	3686	12397		200	3431	3687	12370		200	3436	3679	12362		200	3449	3687	12410		200	3475	3687	12433
201	3439	3704	12460		201	3432	3705	12433		201	3437	3697	12426		201	3450	3705	12473		201	3477	3705	12497
202	3440	3723	12524		202	3432	3723	12496		202	3437	3716	12489		202	3451	3723	12537		202	3480	3723	12561
203	3440	3741	12587		203	3433	3742	12559		203	3438	3734	12552		203	3452	3742	12600		203	3483	3742	12625
204	3441	3759	12650		204	3433	3760	12622		204	3439	3752	12615		204	3453	3760	12663		204	3486	3760	12688
205	3441	3778	12713		205	3434	3778	12685		205	3439	3771	12678		205	3454	3778	12727		205	3488	3778	12752
206	3442	3796	12776		206	3434	3797	12748		206	3440	3789	12741		206	3455	3797	12790		206	3491	3797	12816
207	3443	3814	12839		207	3435	3815	12811		207	3440	3807	12804		207	3457	3815	12853		207	3494	3815	12881
208	3443	3833	12902		208	3435	3833	12874		208	3441	3826	12867		208	3458	3833	12917		208	3497	3833	12945
209	3444	3851	12965		209	3436	3852	12937		209	3442	3844	12930		209	3459	3852	12980		209	3500	3852	13009
210	3444	3869	13029		210	3436	3870	13000		210	3442	3862	12993		210	3461	3870	13044		210	3501	3870	13071
211	3445	3888	13092		211	3437	3888	13063		211	3443	3881	13057		211	3462	3888	13107
212	3445	3906	13155		212	3438	3907	13126		212	3444	3899	13120		212	3464	3907	13171
213	3446	3924	13218		213	3438	3925	13189		213	3445	3917	13183		213	3465	3925	13234
214	3446	3943	13281		214	3439	3943	13252		214	3445	3936	13246		214	3467	3943	13298
215	3447	3961	13345		215	3439	3962	13315		215	3446	3954	13309		215	3469	3962	13361
216	3447	3979	13408		216	3440	3980	13378		216	3447	3972	13372		216	3471	3980	13425
217	3448	3998	13471		217	3441	3998	13442		217	3448	3991	13436		217	3473	3998	13489
218	3449	4016	13534		218	3441	4017	13505		218	3448	4009	13499		218	3475	4017	13553
219	3449	4034	13598		219	3442	4035	13568		219	3449	4027	13562		219	3477	4035	13616
220	3450	4053	13661		220	3442	4054	13631		220	3450	4046	13626		220	3480	4054	13680
221	3450	4071	13724		221	3443	4072	13694		221	3451	4064	13689		221	3482	4072	13744
222	3451	4089	13787		222	3444	4090	13757		222	3452	4083	13752		222	3485	4090	13808
223	3452	4108	13851		223	3444	4109	13820		223	3453	4101	13815		223	3488	4109	13872
224	3452	4126	13914		224	3445	4127	13884		224	3454	4119	13879		224	3490	4127	13936
225	3453	4144	13977		225	3446	4145	13947		225	3454	4138	13942		225	3493	4145	14000
226	3454	4163	14041		226	3446	4164	14010		226	3455	4156	14006		226	3497	4164	14064
227	3455	4181	14104		227	3447	4182	14073		227	3457	4174	14069		227	3500	4182	14128
228	3455	4199	14168		228	3448	4200	14136		228	3457	4193	14132		228	3501	4200	14191
229	3456	4218	14231		229	3448	4219	14200		229	3459	4211	14196
230	3457	4236	14294		230	3449	4237	14263		230	3460	4229	14259
231	3458	4255	14358		231	3450	4255	14326		231	3461	4248	14323
232	3458	4273	14421		232	3451	4274	14390		232	3463	4266	14386
233	3459	4291	14485		233	3452	4292	14453		233	3464	4284	14450
234	3460	4310	14548		234	3453	4310	14516		234	3466	4303	14513
235	3461	4328	14612		235	3454	4329	14580		235	3467	4321	14577
236	3462	4346	14675		236	3455	4347	14643		236	3469	4339	14641
237	3463	4365	14739		237	3456	4365	14706		237	3471	4358	14704
238	3464	4383	14802		238	3457	4384	14770		238	3473	4376	14768
239	3465	4401	14866		239	3458	4402	14833		239	3475	4394	14832
240	3466	4420	14929		240	3459	4420	14897		240	3477	4413	14895
241	3467	4438	14993		241	3460	4439	14960		241	3479	4431	14959
242	3468	4456	15056		242	3461	4457	15024		242	3481	4449	15023
243	3470	4475	15120		243	3463	4475	15087		243	3484	4468	15087
244	3471	4493	15184		244	3464	4494	15151		244	3487	4486	15151
245	3473	4511	15247		245	3466	4512	15214		245	3490	4504	15215
246	3474	4530	15311		246	3467	4530	15278		246	3493	4523	15279
247	3476	4548	15375		247	3469	4549	15341		247	3496	4541	15343
248	3478	4566	15439		248	3471	4567	15405		248	3501	4559	15407
249	3480	4585	15503		249	3473	4585	15469
250	3482	4603	15566		250	3476	4604	15533
251	3484	4621	15630		251	3478	4622	15596
252	3486	4640	15694		252	3481	4640	15660
253	3488	4658	15758		253	3484	4659	15724
254	3491	4676	15822		254	3486	4677	15788
255	3494	4695	15886		255	3489	4695	15852
256	3496	4713	15950		256	3493	4714	15916
257	3499	4731	16015		257	3496	4732	15980
258	3501	4749	16077		258	3500	4750	16044
					259	3501	4768	16106

Cycle Count		mAh	mWh		Cell Energy / vs / Cycle #10 (%)
2		4749	16077		99.6
10		4768	16106		100.0
100		4559	15407		95.6
500		4200	14191		88.1
1000		3870	13071		81.2
2000		3664	12343		76.8
4000					Test stopped

## Honda 5AhG3 Insight
%Discharge					%Discharge					%Discharge					%Discharge					%Discharge					%Discharge					%Discharge
%t(seconds)	mVcell				%t(seconds)	mVcell				%t(seconds)	mVcell				%t(seconds)	mVcell				%t(seconds)	mVcell				%t(seconds)	mVcell				%t(seconds)	mVcell
0	4065				0	4066				0	4053				0	4097				0	4066				0	4054				0	4058
1	3948				1	3972				1	3967				1	3974				1	3972				1	3963				1	3958
2	3935				2	3955				2	3947				2	3956				2	3954				2	3943				2	3930
3	3923				3	3940				3	3928				3	3942				3	3940				3	3928				3	3914
4	3913				4	3928				4	3915				4	3930				4	3928				4	3914				4	3901
5	3904				5	3918				5	3904				5	3916				5	3917				5	3903				5	3889
6	3896				6	3909				6	3895				6	3910				6	3908				6	3893				6	3878
7	3889				7	3900				7	3886				7	3899				7	3899				7	3883				7	3868
8	3882				8	3892				8	3878				8	3893				8	3892				8	3875				8	3859
9	3875				9	3885				9	3870				9	3886				9	3884				9	3864				9	3851
10	3869				10	3878				10	3863				10	3879				10	3877				10	3859				10	3843
11	3863				11	3872				11	3856				11	3870				11	3871				11	3850				11	3835
12	3857				12	3865				12	3849				12	3864				12	3864				12	3843				12	3828
13	3852				13	3859				13	3843				13	3858				13	3858				13	3836				13	3821
14	3844				14	3853				14	3837				14	3852				14	3850				14	3831				14	3814
15	3841				15	3847				15	3830				15	3846				15	3844				15	3823				15	3807
16	3835				16	3842				16	3824				16	3840				16	3838				16	3816				16	3800
17	3828				17	3834				17	3818				17	3834				17	3832				17	3810				17	3794
18	3823				18	3830				18	3812				18	3828				18	3828				18	3804				18	3787
19	3818				19	3824				19	3804				19	3822				19	3820				19	3797				19	3778
20	3813				20	3817				20	3800				20	3817				20	3814				20	3791				20	3774
21	3808				21	3813				21	3793				21	3811				21	3808				21	3785				21	3766
22	3803				22	3806				22	3787				22	3805				22	3803				22	3779				22	3759
23	3798				23	3800				23	3781				23	3800				23	3797				23	3773				23	3753
24	3793				24	3795				24	3775				24	3792				24	3791				24	3767				24	3748
25	3788				25	3789				25	3769				25	3786				25	3785				25	3760				25	3740
26	3783				26	3783				26	3763				26	3781				26	3779				26	3754				26	3734
27	3778				27	3778				27	3757				27	3775				27	3774				27	3748				27	3727
28	3773				28	3772				28	3751				28	3769				28	3768				28	3740				28	3721
29	3767				29	3766				29	3745				29	3763				29	3762				29	3736				29	3715
30	3762				30	3761				30	3739				30	3757				30	3756				30	3728				30	3708
31	3757				31	3755				31	3734				31	3751				31	3748				31	3721				31	3702
32	3750				32	3749				32	3727				32	3745				32	3744				32	3715				32	3695
33	3745				33	3743				33	3721				33	3739				33	3736				33	3709				33	3689
34	3740				34	3737				34	3715				34	3733				34	3732				34	3703				34	3683
35	3735				35	3731				35	3709				35	3727				35	3726				35	3696				35	3676
36	3729				36	3724				36	3701				36	3721				36	3718				36	3690				36	3670
37	3724				37	3720				37	3697				37	3715				37	3712				37	3683				37	3663
38	3718				38	3714				38	3691				38	3709				38	3706				38	3677				38	3655
39	3713				39	3706				39	3685				39	3703				39	3699				39	3671				39	3648
40	3708				40	3700				40	3677				40	3697				40	3693				40	3664				40	3641
41	3702				41	3694				41	3670				41	3691				41	3687				41	3658				41	3635
42	3696				42	3688				42	3664				42	3684				42	3681				42	3651				42	3630
43	3691				43	3681				43	3658				43	3676				43	3674				43	3645				43	3622
44	3685				44	3675				44	3651				44	3672				44	3668				44	3638				44	3615
45	3680				45	3669				45	3645				45	3664				45	3662				45	3632				45	3608
46	3674				46	3663				46	3639				46	3657				46	3655				46	3623				46	3601
47	3668				47	3657				47	3632				47	3651				47	3649				47	3618				47	3595
48	3662				48	3650				48	3626				48	3644				48	3642				48	3612				48	3588
49	3655				49	3644				49	3619				49	3638				49	3636				49	3603				49	3581
50	3649				50	3638				50	3613				50	3632				50	3630				50	3596				50	3574
51	3645				51	3632				51	3606				51	3625				51	3623				51	3589				51	3567
52	3637				52	3625				52	3600				52	3619				52	3614				52	3582				52	3561
53	3633				53	3617				53	3591				53	3612				53	3608				53	3576				53	3554
54	3627				54	3612				54	3586				54	3606				54	3601				54	3569				54	3547
55	3619				55	3606				55	3580				55	3599				55	3597				55	3562				55	3537
56	3613				56	3599				56	3573				56	3592				56	3588				56	3555				56	3533
57	3607				57	3593				57	3564				57	3586				57	3581				57	3548				57	3523
58	3600				58	3584				58	3557				58	3579				58	3574				58	3541				58	3516
59	3594				59	3577				59	3551				59	3572				59	3568				59	3534				59	3509
60	3588				60	3571				60	3544				60	3566				60	3561				60	3527				60	3502
61	3582				61	3564				61	3537				61	3557				61	3554				61	3519				61	3494
62	3575				62	3557				62	3530				62	3552				62	3547				62	3512				62	3487
63	3569				63	3551				63	3523				63	3543				63	3540				63	3505				63	3480
64	3563				64	3544				64	3516				64	3536				64	3533				64	3496				64	3472
65	3556				65	3537				65	3509				65	3529				65	3526				65	3491				65	3465
66	3550				66	3530				66	3502				66	3522				66	3519				66	3481				66	3458
67	3544				67	3523				67	3495				67	3515				67	3512				67	3474				67	3450
68	3535				68	3516				68	3488				68	3508				68	3505				68	3469				68	3443
69	3530				69	3509				69	3481				69	3501				69	3498				69	3459				69	3435
70	3524				70	3502				70	3473				70	3494				70	3489				70	3451				70	3427
71	3517				71	3495				71	3466				71	3487				71	3484				71	3444				71	3420
72	3508				72	3488				72	3457				72	3479				72	3476				72	3436				72	3412
73	3502				73	3479				73	3449				73	3472				73	3467				73	3428				73	3404
74	3495				74	3474				74	3442				74	3465				74	3462				74	3421				74	3396
75	3488				75	3465				75	3434				75	3458				75	3452				75	3413				75	3388
76	3481				76	3460				76	3427				76	3450				76	3445				76	3405				76	3381
77	3474				77	3450				77	3419				77	3443				77	3437				77	3398				77	3370
78	3467				78	3443				78	3412				78	3436				78	3430				78	3390				78	3365
79	3460				79	3435				79	3404				79	3428				79	3422				79	3382				79	3354
80	3453				80	3428				80	3396				80	3418				80	3414				80	3374				80	3346
81	3446				81	3420				81	3389				81	3410				81	3407				81	3363				81	3338
82	3439				82	3413				82	3381				82	3403				82	3399				82	3355				82	3329
83	3432				83	3405				83	3373				83	3395				83	3392				83	3347				83	3321
84	3425				84	3398				84	3365				84	3387				84	3384				84	3339				84	3313
85	3418				85	3390				85	3357				85	3380				85	3376				85	3333				85	3305
86	3408				86	3382				86	3349				86	3372				86	3368				86	3325				86	3296
87	3404				87	3375				87	3341				87	3364				87	3360				87	3314				87	3288
88	3394				88	3367				88	3333				88	3356				88	3350				88	3306				88	3279
89	3389				89	3359				89	3325				89	3348				89	3344				89	3297				89	3271
90	3379				90	3351				90	3314				90	3340				90	3336				90	3289				90	3262
91	3372				91	3341				91	3306				91	3332				91	3328				91	3280				91	3253
92	3364				92	3336				92	3301				92	3324				92	3320				92	3272				92	3244
93	3357				93	3325				93	3292				93	3316				93	3309				93	3263				93	3236
94	3349				94	3320				94	3284				94	3308				94	3301				94	3254				94	3224
95	3341				95	3309				95	3273				95	3300				95	3293				95	3246				95	3215
96	3334				96	3301				96	3264				96	3289				96	3284				96	3237				96	3206
97	3326				97	3293				97	3256				97	3283				97	3276				97	3228				97	3197
98	3318				98	3284				98	3247				98	3275				98	3268				98	3219				98	3188
99	3311				99	3276				99	3239				99	3264				99	3259				99	3210				99	3179
100	3303				100	3268				100	3230				100	3255				100	3250				100	3201				100	3170
101	3295				101	3259				101	3222				101	3249				101	3242				101	3192				101	3161
102	3287				102	3251				102	3213				102	3241				102	3233				102	3180				102	3152
103	3276				103	3243				103	3204				103	3229				103	3225				103	3171				103	3142
104	3271				104	3234				104	3195				104	3221				104	3216				104	3162				104	3133
105	3260				105	3226				105	3186				105	3212				105	3207				105	3153				105	3124
106	3255				106	3217				106	3177				106	3203				106	3195				106	3143				106	3114
107	3247				107	3209				107	3166				107	3195				107	3187				107	3134				107	3105
108	3239				108	3200				108	3160				108	3186				108	3178				108	3125				108	3095
109	3231				109	3191				109	3151				109	3177				109	3169				109	3115				109	3085
110	3220				110	3183				110	3139				110	3168				110	3160				110	3106				110	3076
111	3211				111	3174				111	3129				111	3159				111	3151				111	3096				111	3066
112	3203				112	3162				112	3120				112	3150				112	3142				112	3087				112	3054
113	3195				113	3153				113	3111				113	3141				113	3133				113	3077				113	3047
114	3186				114	3144				114	3102				114	3132				114	3123				114	3068				114	3034
115	3178				115	3135				115	3092				115	3123				115	3114				115	3058				115	3028
116	3170				116	3126				116	3083				116	3111				116	3105				116	3048				116	3015
117	3161				117	3117				117	3074				117	3105				117	3096				117	3039				117	3005
118	3153				118	3108				118	3064				118	3092				118	3087				118	3029				118	2993
119	3144				119	3099				119	3055				119	3086				119	3077				119	3016				119	2983
120	3135				120	3090				120	3045				120	3077				120	3068				120	3009				120	2973
121	3127				121	3081				121	3036				121	3064				121	3059				121	2997				121	2963
122	3115				122	3072				122	3026				122	3055				122	3046				122	2984				122	2953
123	3109				123	3063				123	3017				123	3046				123	3040				123	2978				123	2943
124	3098				124	3054				124	3007				124	3036				124	3030				124	2964
125	3092				125	3044				125	2994				125	3027				125	3021				125	2955
126	3080				126	3035				126	2986				126	3017				126	3011				126	2945
127	3074				127	3026				127	2973				127	3008				127	3002
128	3063				128	3016				128	2967				128	2995				128	2987
129	3054				129	3004				129	2957				129	2987				129	2977
130	3045				130	2994				130	2947				130	2977				130	2968
131	3036				131	2986									131	2968				131	2958
132	3027				132	2974									132	2958				132	2948
133	3018				133	2964									133	2949
134	3009				134	2955
135	2999				135	2946
136	2989
137	2980
138	2971
139	2962
140	2953
141	2944

%Charge					%Charge					%Charge					%Charge					%Charge					%Charge					%Charge
%t(seconds)	mVcell	mAh	mWh		%t(seconds)	mVcell	mAh	mWh		%t(seconds)	mVcell	mAh	mWh		%t(seconds)	mVcell	mAh	mWh		%t(seconds)	mVcell	mAh	mWh		%t(seconds)	mVcell	mAh	mWh		%t(seconds)	mVcell	mAh	mWh
0	3055	0	0		0	2935	9	26		0	2997	15	44		0	3003	15	44		0	3054	15	45		0	3058	15	45		0	3062	15	45
1	3069	15	45		1	3059	24	71		1	3069	29	88		1	3065	29	88		1	3063	29	89		1	3069	29	89		1	3073	29	89
2	3093	29	90		2	3080	38	116		2	3090	44	134		2	3084	44	133		2	3084	44	134		2	3090	44	134		2	3096	44	135
3	3110	44	135		3	3097	53	161		3	3106	58	179		3	3100	58	179		3	3100	58	179		3	3108	58	180		3	3115	58	180
4	3131	58	181		4	3111	67	206		4	3121	73	224		4	3109	73	224		4	3114	73	225		4	3122	73	225		4	3130	73	226
5	3144	73	227		5	3124	82	252		5	3133	87	270		5	3126	87	270		5	3126	87	270		5	3135	87	271		5	3143	87	272
6	3156	87	273		6	3135	96	298		6	3145	102	316		6	3137	102	315		6	3137	102	316		6	3146	102	317		6	3155	102	318
7	3166	102	319		7	3145	111	344		7	3155	117	362		7	3147	117	361		7	3147	117	362		7	3157	117	363		7	3166	117	364
8	3176	117	365		8	3155	126	390		8	3165	131	408		8	3156	131	407		8	3157	131	408		8	3167	131	409		8	3176	131	410
9	3186	131	412		9	3164	140	436		9	3174	146	454		9	3166	146	453		9	3166	146	454		9	3176	146	455		9	3186	146	456
10	3195	146	458		10	3173	155	482		10	3183	160	501		10	3174	160	500		10	3178	160	501		10	3185	160	502		10	3198	160	503
11	3204	160	505		11	3184	169	528		11	3192	175	547		11	3182	175	546		11	3186	175	547		11	3194	175	548		11	3207	175	550
12	3213	175	552		12	3192	184	575		12	3201	190	594		12	3191	190	593		12	3192	190	594		12	3206	190	595		12	3216	190	597
13	3221	190	599		13	3200	199	622		13	3209	204	641		13	3199	204	639		13	3202	204	640		13	3214	204	642		13	3224	204	644
14	3229	204	646		14	3206	213	668		14	3216	219	688		14	3206	219	686		14	3210	219	687		14	3222	219	689		14	3232	219	691
15	3236	219	693		15	3214	228	715		15	3224	233	735		15	3214	233	733		15	3218	233	734		15	3229	233	736		15	3240	233	738
16	3244	233	740		16	3224	242	762		16	3235	248	782		16	3222	248	780		16	3225	248	781		16	3237	248	783		16	3248	248	786
17	3254	248	788		17	3229	257	809		17	3239	262	829		17	3229	262	827		17	3233	262	828		17	3244	262	831		17	3256	262	833
18	3261	262	835		18	3236	271	856		18	3250	277	876		18	3236	277	874		18	3240	277	875		18	3252	277	878		18	3263	277	881
19	3267	277	883		19	3246	286	904		19	3257	292	924		19	3244	292	922		19	3247	292	923		19	3259	292	926		19	3271	292	928
20	3274	292	931		20	3253	301	951		20	3264	306	972		20	3251	306	969		20	3255	306	970		20	3267	306	973		20	3278	306	976
21	3284	306	979		21	3260	315	999		21	3271	321	1019		21	3258	321	1016		21	3262	321	1018		21	3274	321	1021		21	3285	321	1024
22	3291	321	1027		22	3268	330	1046		22	3278	335	1067		22	3268	335	1064		22	3269	335	1066		22	3281	335	1069		22	3293	335	1072
23	3298	335	1075		23	3275	344	1094		23	3285	350	1115		23	3275	350	1112		23	3276	350	1113		23	3288	350	1117		23	3300	350	1120
24	3305	350	1123		24	3282	359	1142		24	3292	365	1163		24	3282	365	1160		24	3283	365	1161		24	3295	365	1165		24	3307	365	1168
25	3311	365	1171		25	3289	374	1190		25	3299	379	1211		25	3289	379	1208		25	3290	379	1209		25	3302	379	1213		25	3314	379	1217
26	3318	379	1220		26	3295	388	1238		26	3306	394	1259		26	3296	394	1256		26	3297	394	1257		26	3309	394	1261		26	3321	394	1265
27	3325	394	1268		27	3302	403	1286		27	3313	408	1308		27	3300	408	1304		27	3306	408	1305		27	3316	408	1310		27	3330	408	1314
28	3332	408	1317		28	3309	417	1335		28	3320	423	1356		28	3309	423	1352		28	3310	423	1354		28	3323	423	1358		28	3337	423	1362
29	3338	423	1365		29	3315	432	1383		29	3327	437	1405		29	3316	437	1400		29	3320	437	1402		29	3330	437	1407		29	3342	437	1411
30	3345	437	1414		30	3322	446	1431		30	3333	452	1453		30	3323	452	1449		30	3324	452	1451		30	3339	452	1455		30	3351	452	1460
31	3351	452	1463		31	3329	461	1480		31	3340	467	1502		31	3329	467	1497		31	3331	467	1499		31	3345	467	1504		31	3358	467	1509
32	3358	467	1512		32	3335	476	1528		32	3346	481	1551		32	3336	481	1546		32	3340	481	1548		32	3352	481	1553		32	3364	481	1558
33	3364	481	1561		33	3342	490	1577		33	3353	496	1600		33	3342	496	1595		33	3346	496	1597		33	3358	496	1602		33	3371	496	1607
34	3373	496	1610		34	3351	505	1626		34	3359	510	1649		34	3349	510	1644		34	3352	510	1646		34	3365	510	1651		34	3377	510	1656
35	3379	510	1660		35	3355	519	1675		35	3368	525	1698		35	3356	525	1693		35	3359	525	1695		35	3372	525	1700		35	3384	525	1706
36	3386	525	1709		36	3361	534	1724		36	3374	540	1747		36	3362	540	1742		36	3365	540	1744		36	3378	540	1749		36	3390	540	1755
37	3390	540	1758		37	3370	549	1773		37	3381	554	1796		37	3368	554	1791		37	3372	554	1793		37	3384	554	1799		37	3397	554	1805
38	3396	554	1808		38	3376	563	1822		38	3387	569	1846		38	3375	569	1840		38	3378	569	1842		38	3391	569	1848		38	3403	569	1854
39	3404	569	1858		39	3382	578	1872		39	3393	583	1895		39	3381	583	1889		39	3384	583	1891		39	3397	583	1898		39	3409	583	1904
40	3409	583	1907		40	3389	592	1921		40	3400	598	1945		40	3387	598	1939		40	3391	598	1941		40	3403	598	1947		40	3416	598	1954
41	3415	598	1957		41	3395	607	1971		41	3406	612	1994		41	3396	612	1988		41	3397	612	1990		41	3410	612	1997		41	3422	612	2004
42	3421	612	2007		42	3401	621	2020		42	3412	627	2044		42	3402	627	2038		42	3403	627	2040		42	3416	627	2047		42	3428	627	2054
43	3429	627	2057		43	3407	636	2070		43	3418	642	2094		43	3408	642	2088		43	3410	642	2090		43	3422	642	2097		43	3434	642	2104
44	3435	642	2107		44	3413	651	2120		44	3424	656	2144		44	3414	656	2137		44	3416	656	2140		44	3428	656	2147		44	3443	656	2154
45	3441	656	2157		45	3419	665	2170		45	3430	671	2194		45	3420	671	2187		45	3421	671	2189		45	3434	671	2197		45	3447	671	2204
46	3447	671	2208		46	3425	680	2220		46	3436	685	2244		46	3426	685	2237		46	3428	685	2239		46	3440	685	2247		46	3453	685	2255
47	3453	685	2258		47	3431	694	2270		47	3442	700	2294		47	3432	700	2287		47	3434	700	2290		47	3446	700	2297		47	3461	700	2305
48	3459	700	2308		48	3437	709	2320		48	3448	715	2344		48	3438	715	2337		48	3442	715	2340		48	3454	715	2348		48	3467	715	2356
49	3465	715	2359		49	3443	724	2370		49	3454	729	2395		49	3444	729	2388		49	3448	729	2390		49	3460	729	2398		49	3473	729	2406
50	3470	729	2409		50	3448	738	2420		50	3460	744	2445		50	3450	744	2438		50	3451	744	2440		50	3464	744	2449		50	3479	744	2457
51	3476	744	2460		51	3454	753	2471		51	3467	758	2496		51	3455	758	2488		51	3459	758	2491		51	3472	758	2499		51	3484	758	2508
52	3482	758	2511		52	3462	767	2521		52	3471	773	2546		52	3461	773	2539		52	3465	773	2541		52	3478	773	2550		52	3490	773	2559
53	3487	773	2562		53	3466	782	2572		53	3479	787	2597		53	3467	787	2589		53	3471	787	2592		53	3483	787	2601		53	3496	787	2610
54	3493	787	2613		54	3474	796	2622		54	3483	802	2648		54	3473	802	2640		54	3476	802	2643		54	3489	802	2652		54	3502	802	2661
55	3499	802	2664		55	3479	811	2673		55	3490	817	2699		55	3479	817	2691		55	3482	817	2693		55	3495	817	2703		55	3508	817	2712
56	3504	817	2715		56	3483	826	2724		56	3496	831	2750		56	3484	831	2741		56	3488	831	2744		56	3500	831	2754		56	3513	831	2763
57	3510	831	2766		57	3488	840	2775		57	3501	846	2801		57	3490	846	2792		57	3493	846	2795		57	3506	846	2805		57	3519	846	2815
58	3515	846	2817		58	3496	855	2826		58	3507	860	2852		58	3495	860	2843		58	3499	860	2846		58	3512	860	2856		58	3524	860	2866
59	3521	860	2869		59	3501	869	2877		59	3512	875	2903		59	3501	875	2894		59	3504	875	2897		59	3517	875	2907		59	3530	875	2917
60	3526	875	2920		60	3507	884	2928		60	3518	890	2955		60	3508	890	2946		60	3510	890	2948		60	3523	890	2959		60	3535	890	2969
61	3532	890	2972		61	3513	899	2979		61	3524	904	3006		61	3514	904	2997		61	3516	904	3000		61	3528	904	3010		61	3541	904	3021
62	3539	904	3023		62	3518	913	3030		62	3529	919	3057		62	3519	919	3048		62	3521	919	3051		62	3534	919	3062		62	3549	919	3072
63	3544	919	3075		63	3524	928	3082		63	3534	933	3109		63	3525	933	3100		63	3526	933	3103		63	3539	933	3113		63	3552	933	3124
64	3549	933	3127		64	3529	942	3133		64	3540	948	3161		64	3530	948	3151		64	3532	948	3154		64	3545	948	3165		64	3559	948	3176
65	3555	948	3178		65	3534	957	3185		65	3545	962	3212		65	3535	962	3203		65	3539	962	3206		65	3550	962	3217		65	3563	962	3228
66	3560	962	3230		66	3539	971	3236		66	3550	977	3264		66	3541	977	3254		66	3544	977	3257		66	3555	977	3269		66	3570	977	3280
67	3566	977	3282		67	3545	986	3288		67	3555	992	3316		67	3546	992	3306		67	3550	992	3309		67	3563	992	3321		67	3575	992	3332
68	3571	992	3334		68	3550	1001	3340		68	3561	1006	3368		68	3551	1006	3358		68	3553	1006	3361		68	3568	1006	3373		68	3580	1006	3384
69	3576	1006	3387		69	3555	1015	3392		69	3566	1021	3420		69	3557	1021	3410		69	3560	1021	3413		69	3571	1021	3425		69	3586	1021	3437
70	3581	1021	3439		70	3560	1030	3444		70	3571	1035	3472		70	3562	1035	3462		70	3565	1035	3465		70	3576	1035	3477		70	3591	1035	3489
71	3586	1035	3491		71	3566	1044	3496		71	3576	1050	3524		71	3567	1050	3514		71	3571	1050	3517		71	3583	1050	3529		71	3596	1050	3542
72	3591	1050	3543		72	3571	1059	3548		72	3583	1065	3576		72	3572	1065	3566		72	3576	1065	3569		72	3588	1065	3581		72	3601	1065	3594
73	3596	1065	3596		73	3576	1074	3600		73	3588	1079	3629		73	3577	1079	3618		73	3581	1079	3621		73	3594	1079	3634		73	3606	1079	3647
74	3601	1079	3648		74	3581	1088	3652		74	3593	1094	3681		74	3582	1094	3670		74	3586	1094	3674		74	3599	1094	3686		74	3611	1094	3699
75	3606	1094	3701		75	3586	1103	3704		75	3598	1108	3734		75	3587	1108	3722		75	3591	1108	3726		75	3604	1108	3739		75	3616	1108	3752
76	3611	1108	3754		76	3591	1117	3757		76	3604	1123	3786		76	3592	1123	3775		76	3596	1123	3778		76	3609	1123	3792		76	3621	1123	3805
77	3616	1123	3806		77	3596	1132	3809		77	3608	1137	3839		77	3597	1137	3827		77	3601	1137	3831		77	3614	1137	3844		77	3626	1137	3858
78	3622	1137	3859		78	3601	1146	3862		78	3613	1152	3891		78	3604	1152	3880		78	3606	1152	3883		78	3618	1152	3897		78	3631	1152	3911
79	3625	1152	3912		79	3606	1161	3914		79	3618	1167	3944		79	3609	1167	3932		79	3611	1167	3936		79	3624	1167	3950		79	3636	1167	3964
80	3632	1167	3965		80	3612	1176	3967		80	3623	1181	3997		80	3614	1181	3985		80	3616	1181	3989		80	3629	1181	4003		80	3641	1181	4017
81	3637	1181	4018		81	3615	1190	4020		81	3628	1196	4050		81	3617	1196	4038		81	3621	1196	4042		81	3634	1196	4056		81	3648	1196	4070
82	3642	1196	4071		82	3622	1205	4072		82	3633	1210	4103		82	3623	1210	4091		82	3626	1210	4095		82	3638	1210	4109		82	3651	1210	4123
83	3646	1210	4124		83	3627	1219	4125		83	3637	1225	4156		83	3628	1225	4144		83	3630	1225	4147		83	3645	1225	4162		83	3658	1225	4177
84	3651	1225	4178		84	3631	1234	4178		84	3642	1240	4209		84	3633	1240	4197		84	3637	1240	4201		84	3648	1240	4215		84	3662	1240	4230
85	3656	1240	4231		85	3636	1249	4231		85	3647	1254	4262		85	3637	1254	4250		85	3642	1254	4254		85	3653	1254	4268		85	3667	1254	4283
86	3660	1254	4284		86	3641	1263	4284		86	3652	1269	4315		86	3643	1269	4303		86	3646	1269	4307		86	3657	1269	4322		86	3672	1269	4337
87	3665	1269	4338		87	3646	1278	4338		87	3656	1283	4369		87	3647	1283	4356		87	3649	1283	4360		87	3664	1283	4375		87	3676	1283	4391
88	3670	1283	4391		88	3650	1292	4391		88	3661	1298	4422		88	3652	1298	4409		88	3656	1298	4413		88	3668	1298	4429		88	3681	1298	4444
89	3674	1298	4445		89	3655	1307	4444		89	3666	1312	4476		89	3657	1312	4462		89	3660	1312	4467		89	3673	1312	4482		89	3686	1312	4498
90	3678	1312	4498		90	3660	1321	4497		90	3672	1327	4529		90	3661	1327	4516		90	3665	1327	4520		90	3678	1327	4536		90	3691	1327	4552
91	3683	1327	4552		91	3664	1336	4551		91	3675	1342	4583		91	3666	1342	4569		91	3670	1342	4574		91	3682	1342	4590		91	3695	1342	4606
92	3688	1342	4606		92	3669	1351	4604		92	3681	1356	4636		92	3671	1356	4623		92	3674	1356	4627		92	3687	1356	4643		92	3700	1356	4660
93	3692	1356	4660		93	3673	1365	4658		93	3686	1371	4690		93	3675	1371	4676		93	3679	1371	4681		93	3692	1371	4697		93	3705	1371	4714
94	3697	1371	4714		94	3678	1380	4712		94	3690	1385	4744		94	3680	1385	4730		94	3683	1385	4735		94	3696	1385	4751		94	3709	1385	4768
95	3701	1385	4768		95	3683	1394	4765		95	3693	1400	4798		95	3684	1400	4784		95	3688	1400	4788		95	3701	1400	4805		95	3713	1400	4822
96	3705	1400	4822		96	3687	1409	4819		96	3699	1415	4852		96	3689	1415	4838		96	3692	1415	4842		96	3705	1415	4859		96	3718	1415	4876
97	3710	1415	4876		97	3691	1424	4873		97	3704	1429	4906		97	3695	1429	4892		97	3697	1429	4896		97	3710	1429	4913		97	3722	1429	4931
98	3716	1429	4930		98	3697	1438	4927		98	3708	1444	4960		98	3699	1444	4945		98	3701	1444	4950		98	3714	1444	4967		98	3727	1444	4985
99	3720	1444	4984		99	3700	1453	4981		99	3712	1458	5014		99	3704	1458	4999		99	3706	1458	5004		99	3719	1458	5022		99	3733	1458	5039
100	3725	1458	5039		100	3704	1467	5035		100	3716	1473	5068		100	3708	1473	5054		100	3710	1473	5058		100	3723	1473	5076		100	3736	1473	5094
101	3727	1473	5093		101	3709	1482	5089		101	3721	1487	5122		101	3712	1487	5108		101	3715	1487	5112		101	3727	1487	5130		101	3741	1487	5148
102	3734	1487	5147		102	3715	1496	5143		102	3725	1502	5177		102	3717	1502	5162		102	3720	1502	5167		102	3733	1502	5185		102	3746	1502	5203
103	3736	1502	5202		103	3719	1511	5197		103	3730	1517	5231		103	3721	1517	5216		103	3725	1517	5221		103	3738	1517	5239		103	3751	1517	5258
104	3741	1517	5256		104	3723	1526	5252		104	3734	1531	5286		104	3725	1531	5270		104	3727	1531	5275		104	3742	1531	5294		104	3755	1531	5312
105	3746	1531	5311		105	3727	1540	5306		105	3738	1546	5340		105	3730	1546	5325		105	3732	1546	5330		105	3747	1546	5348		105	3759	1546	5367
106	3750	1546	5366		106	3731	1555	5360		106	3742	1560	5395		106	3734	1560	5379		106	3736	1560	5384		106	3751	1560	5403		106	3764	1560	5422
107	3754	1560	5421		107	3736	1569	5415		107	3747	1575	5449		107	3738	1575	5434		107	3742	1575	5439		107	3755	1575	5458		107	3768	1575	5477
108	3759	1575	5475		108	3740	1584	5469		108	3751	1590	5504		108	3742	1590	5488		108	3746	1590	5493		108	3759	1590	5513		108	3772	1590	5532
109	3763	1590	5530		109	3744	1599	5524		109	3755	1604	5559		109	3747	1604	5543		109	3750	1604	5548		109	3764	1604	5568		109	3777	1604	5587
110	3767	1604	5585		110	3748	1613	5579		110	3759	1619	5614		110	3751	1619	5598		110	3755	1619	5603		110	3768	1619	5623		110	3781	1619	5642
111	3771	1619	5640		111	3752	1628	5633		111	3764	1633	5669		111	3755	1633	5653		111	3759	1633	5658		111	3772	1633	5678		111	3785	1633	5698
112	3775	1633	5695		112	3757	1642	5688		112	3769	1648	5724		112	3759	1648	5707		112	3763	1648	5713		112	3776	1648	5733		112	3789	1648	5753
113	3780	1648	5750		113	3761	1657	5743		113	3772	1662	5779		113	3763	1662	5762		113	3767	1662	5768		113	3780	1662	5788		113	3794	1662	5808
114	3784	1662	5805		114	3765	1671	5798		114	3776	1677	5834		114	3768	1677	5817		114	3771	1677	5823		114	3785	1677	5843		114	3798	1677	5863
115	3787	1677	5861		115	3769	1686	5853		115	3781	1692	5889		115	3772	1692	5872		115	3776	1692	5878		115	3789	1692	5898		115	3801	1692	5919
116	3792	1692	5916		116	3773	1701	5908		116	3785	1706	5944		116	3776	1706	5927		116	3780	1706	5933		116	3793	1706	5953		116	3807	1706	5974
117	3796	1706	5971		117	3778	1715	5963		117	3790	1721	5999		117	3781	1721	5982		117	3784	1721	5988		117	3797	1721	6009		117	3810	1721	6030
118	3800	1721	6027		118	3783	1730	6018		118	3794	1735	6055		118	3784	1735	6038		118	3788	1735	6043		118	3801	1735	6064		118	3816	1735	6086
119	3804	1735	6082		119	3787	1744	6073		119	3798	1750	6110		119	3789	1750	6093		119	3792	1750	6098		119	3805	1750	6120		119	3818	1750	6141
120	3809	1750	6138		120	3790	1759	6129		120	3801	1765	6165		120	3793	1765	6148		120	3796	1765	6154		120	3811	1765	6175		120	3824	1765	6197
121	3811	1765	6193		121	3794	1774	6184		121	3806	1779	6221		121	3797	1779	6203		121	3800	1779	6209		121	3815	1779	6231		121	3826	1779	6253
122	3817	1779	6249		122	3798	1788	6239		122	3810	1794	6276		122	3801	1794	6259		122	3804	1794	6265		122	3818	1794	6287		122	3832	1794	6309
123	3821	1794	6305		123	3802	1803	6295		123	3813	1808	6332		123	3805	1808	6314		123	3808	1808	6320		123	3823	1808	6342		123	3836	1808	6365
124	3824	1808	6361		124	3806	1817	6350		124	3817	1823	6388		124	3809	1823	6370		124	3812	1823	6376		124	3827	1823	6398		124	3839	1823	6421
125	3828	1823	6416		125	3810	1832	6406		125	3821	1837	6443		125	3813	1837	6426		125	3817	1837	6431		125	3831	1837	6454		125	3844	1837	6477
126	3832	1837	6472		126	3814	1846	6461		126	3825	1852	6499		126	3817	1852	6481		126	3821	1852	6487		126	3834	1852	6510		126	3848	1852	6533
127	3836	1852	6528		127	3818	1861	6517		127	3830	1867	6555		127	3821	1867	6537		127	3825	1867	6543		127	3839	1867	6566		127	3852	1867	6589
128	3840	1867	6584		128	3822	1876	6573		128	3833	1881	6611		128	3825	1881	6593		128	3829	1881	6599		128	3842	1881	6622		128	3856	1881	6645
129	3844	1881	6640		129	3826	1890	6629		129	3837	1896	6667		129	3829	1896	6649		129	3833	1896	6655		129	3846	1896	6678		129	3859	1896	6702
130	3848	1896	6696		130	3830	1905	6685		130	3842	1910	6723		130	3833	1910	6704		130	3837	1910	6711		130	3850	1910	6734		130	3863	1910	6758
131	3851	1910	6753		131	3833	1919	6740		131	3846	1925	6779		131	3837	1925	6760		131	3841	1925	6767		131	3854	1925	6790		131	3867	1925	6814
132	3855	1925	6809		132	3837	1934	6796		132	3850	1940	6835		132	3841	1940	6816		132	3844	1940	6823		132	3858	1940	6847		132	3871	1940	6871
133	3859	1940	6865		133	3841	1949	6852		133	3854	1954	6891		133	3844	1954	6872		133	3849	1954	6879		133	3862	1954	6903		133	3875	1954	6927
134	3863	1954	6921		134	3845	1963	6908		134	3857	1969	6948		134	3848	1969	6929		134	3852	1969	6935		134	3866	1969	6959		134	3879	1969	6984
135	3866	1969	6978		135	3848	1978	6965		135	3861	1983	7004		135	3852	1983	6985		135	3856	1983	6991		135	3870	1983	7016		135	3883	1983	7040
136	3870	1983	7034		136	3852	1992	7021		136	3865	1998	7060		136	3857	1998	7041		136	3860	1998	7048		136	3874	1998	7072		136	3888	1998	7097
137	3875	1998	7091		137	3856	2007	7077		137	3869	2012	7117		137	3860	2012	7097		137	3864	2012	7104		137	3877	2012	7129		137	3892	2012	7154
138	3879	2012	7147		138	3860	2021	7133		138	3873	2027	7173		138	3865	2027	7154		138	3867	2027	7160		138	3882	2027	7185		138	3894	2027	7211
139	3881	2027	7204		139	3865	2036	7190		139	3876	2042	7230		139	3868	2042	7210		139	3871	2042	7217		139	3885	2042	7242		139	3899	2042	7268
140	3886	2042	7261		140	3867	2051	7246		140	3880	2056	7286		140	3872	2056	7267		140	3875	2056	7273		140	3890	2056	7299		140	3903	2056	7324
141	3889	2056	7317		141	3872	2065	7303		141	3884	2071	7343		141	3876	2071	7323		141	3879	2071	7330		141	3893	2071	7356		141	3906	2071	7381
142	3892	2071	7374		142	3875	2080	7359		142	3887	2085	7400		142	3880	2085	7380		142	3882	2085	7386		142	3897	2085	7412		142	3911	2085	7438
143	3897	2085	7431		143	3879	2094	7416		143	3891	2100	7456		143	3883	2100	7436		143	3887	2100	7443		143	3901	2100	7469		143	3914	2100	7496
144	3900	2100	7488		144	3883	2109	7472		144	3895	2115	7513		144	3887	2115	7493		144	3891	2115	7500		144	3903	2115	7526		144	3918	2115	7553
145	3904	2115	7545		145	3887	2124	7529		145	3898	2129	7570		145	3891	2129	7550		145	3895	2129	7557		145	3908	2129	7583		145	3922	2129	7610
146	3908	2129	7602		146	3890	2138	7586		146	3902	2144	7627		146	3894	2144	7606		146	3899	2144	7614		146	3912	2144	7640		146	3925	2144	7667
147	3911	2144	7659		147	3894	2153	7642		147	3907	2158	7684		147	3898	2158	7663		147	3902	2158	7670		147	3916	2158	7697		147	3929	2158	7724
148	3915	2158	7716		148	3897	2167	7699		148	3910	2173	7741		148	3902	2173	7720		148	3906	2173	7727		148	3919	2173	7755		148	3933	2173	7782
149	3918	2173	7773		149	3901	2182	7756		149	3914	2187	7798		149	3905	2187	7777		149	3909	2187	7784		149	3923	2187	7812		149	3936	2187	7839
150	3922	2187	7830		150	3904	2196	7813		150	3918	2202	7855		150	3909	2202	7834		150	3913	2202	7841		150	3927	2202	7869		150	3940	2202	7897
151	3925	2202	7887		151	3908	2211	7870		151	3921	2217	7912		151	3912	2217	7891		151	3917	2217	7899		151	3930	2217	7926		151	3944	2217	7954
152	3929	2217	7945		152	3912	2226	7927		152	3925	2231	7970		152	3917	2231	7948		152	3920	2231	7956		152	3934	2231	7984		152	3947	2231	8012
153	3932	2231	8002		153	3915	2240	7984		153	3927	2246	8027		153	3921	2246	8006		153	3924	2246	8013		153	3938	2246	8041		153	3951	2246	8069
154	3936	2246	8059		154	3919	2255	8041		154	3932	2260	8084		154	3923	2260	8063		154	3928	2260	8070		154	3941	2260	8099		154	3956	2260	8127
155	3939	2260	8117		155	3922	2269	8099		155	3935	2275	8142		155	3927	2275	8120		155	3931	2275	8128		155	3945	2275	8156		155	3958	2275	8185
156	3943	2275	8174		156	3927	2284	8156		156	3939	2290	8199		156	3932	2290	8177		156	3936	2290	8185		156	3948	2290	8214		156	3963	2290	8242
157	3947	2290	8232		157	3929	2299	8213		157	3943	2304	8256		157	3935	2304	8235		157	3938	2304	8242		157	3952	2304	8271		157	3965	2304	8300
158	3949	2304	8289		158	3934	2313	8270		158	3946	2319	8314		158	3939	2319	8292		158	3943	2319	8300		158	3955	2319	8329		158	3970	2319	8358
159	3953	2319	8347		159	3937	2328	8328		159	3949	2333	8372		159	3942	2333	8350		159	3945	2333	8357		159	3960	2333	8387		159	3973	2333	8416
160	3956	2333	8405		160	3941	2342	8385		160	3953	2348	8429		160	3945	2348	8407		160	3949	2348	8415		160	3964	2348	8445		160	3977	2348	8474
161	3961	2348	8463		161	3944	2357	8443		161	3956	2362	8487		161	3949	2362	8465		161	3953	2362	8473		161	3967	2362	8502		161	3980	2362	8532
162	3964	2362	8520		162	3947	2371	8500		162	3959	2377	8545		162	3953	2377	8522		162	3957	2377	8530		162	3970	2377	8560		162	3984	2377	8590
163	3967	2377	8578		163	3951	2386	8558		163	3963	2392	8602		163	3956	2392	8580		163	3960	2392	8588		163	3974	2392	8618		163	3987	2392	8648
164	3970	2392	8636		164	3954	2401	8616		164	3967	2406	8660		164	3959	2406	8638		164	3964	2406	8646		164	3977	2406	8676		164	3990	2406	8707
165	3973	2406	8694		165	3957	2415	8673		165	3969	2421	8718		165	3963	2421	8696		165	3967	2421	8704		165	3981	2421	8734		165	3994	2421	8765
166	3977	2421	8752		166	3961	2430	8731		166	3973	2435	8776		166	3966	2435	8753		166	3970	2435	8762		166	3984	2435	8792		166	3997	2435	8823
167	3980	2435	8810		167	3964	2444	8789		167	3976	2450	8834		167	3969	2450	8811		167	3974	2450	8820		167	3987	2450	8851		167	4001	2450	8882
168	3983	2450	8868		168	3967	2459	8847		168	3981	2465	8892		168	3974	2465	8869		168	3977	2465	8878		168	3991	2465	8909		168	4004	2465	8940
169	3987	2465	8926		169	3970	2474	8905		169	3984	2479	8950		169	3977	2479	8927		169	3980	2479	8936		169	3994	2479	8967		169	4007	2479	8998
170	3990	2479	8984		170	3974	2488	8963		170	3986	2494	9008		170	3979	2494	8985		170	3984	2494	8994		170	3998	2494	9025		170	4010	2494	9057
171	3993	2494	9043		171	3977	2503	9021		171	3990	2508	9067		171	3983	2508	9043		171	3987	2508	9052		171	4000	2508	9084		171	4014	2508	9115
172	3996	2508	9101		172	3980	2517	9079		172	3993	2523	9125		172	3986	2523	9102		172	3990	2523	9110		172	4004	2523	9142		172	4017	2523	9174
173	3999	2523	9159		173	3983	2532	9137		173	3997	2537	9183		173	3989	2537	9160		173	3993	2537	9168		173	4007	2537	9201		173	4021	2537	9233
174	4003	2537	9218		174	3986	2546	9195		174	4000	2552	9241		174	3993	2552	9218		174	3998	2552	9227		174	4010	2552	9259		174	4025	2552	9291
175	4005	2552	9276		175	3990	2561	9253		175	4003	2567	9300		175	3996	2567	9276		175	4000	2567	9285		175	4015	2567	9318		175	4026	2567	9350
176	4008	2567	9335		176	3994	2576	9311		176	4006	2581	9358		176	3999	2581	9335		176	4003	2581	9343		176	4016	2581	9376		176	4031	2581	9409
177	4011	2581	9393		177	3997	2590	9370		177	4009	2596	9417		177	4003	2596	9393		177	4007	2596	9402		177	4020	2596	9435		177	4033	2596	9468
178	4014	2596	9452		178	4000	2605	9428		178	4012	2610	9475		178	4006	2610	9451		178	4010	2610	9460		178	4023	2610	9493		178	4037	2610	9526
179	4018	2610	9510		179	4003	2619	9486		179	4015	2625	9534		179	4009	2625	9510		179	4013	2625	9519		179	4027	2625	9552		179	4040	2625	9585
180	4021	2625	9569		180	4006	2634	9545		180	4018	2640	9592		180	4012	2640	9568		180	4016	2640	9577		180	4029	2640	9611		180	4043	2640	9644
181	4024	2640	9627		181	4009	2649	9603		181	4021	2654	9651		181	4015	2654	9627		181	4019	2654	9636		181	4033	2654	9670		181	4046	2654	9703
182	4027	2654	9686		182	4012	2663	9662		182	4024	2669	9710		182	4018	2669	9685		182	4022	2669	9695		182	4036	2669	9729		182	4049	2669	9762
183	4029	2669	9745		183	4014	2678	9720		183	4027	2683	9768		183	4021	2683	9744		183	4025	2683	9753		183	4039	2683	9787		183	4052	2683	9821
184	4033	2683	9804		184	4018	2692	9779		184	4030	2698	9827		184	4024	2698	9803		184	4028	2698	9812		184	4042	2698	9846		184	4055	2698	9881
185	4036	2698	9863		185	4020	2707	9838		185	4033	2712	9886		185	4027	2712	9862		185	4031	2712	9871		185	4045	2712	9905		185	4058	2712	9940
186	4038	2712	9922		186	4023	2721	9896		186	4036	2727	9945		186	4030	2727	9920		186	4034	2727	9930		186	4048	2727	9964		186	4061	2727	9999
187	4041	2727	9980		187	4026	2736	9955		187	4039	2742	10004		187	4034	2742	9979		187	4037	2742	9989		187	4051	2742	10024		187	4064	2742	10058
188	4044	2742	10039		188	4029	2751	10014		188	4041	2756	10063		188	4037	2756	10038		188	4040	2756	10047		188	4054	2756	10083		188	4067	2756	10118
189	4047	2756	10098		189	4032	2765	10072		189	4044	2771	10122		189	4038	2771	10097		189	4043	2771	10106		189	4057	2771	10142		189	4069	2771	10177
190	4049	2771	10157		190	4035	2780	10131		190	4048	2785	10181		190	4041	2785	10156		190	4045	2785	10165		190	4059	2785	10201		190	4073	2785	10236
191	4052	2785	10217		191	4038	2794	10190		191	4051	2800	10240		191	4045	2800	10215		191	4049	2800	10224		191	4062	2800	10260		191	4076	2800	10296
192	4055	2800	10276		192	4040	2809	10249		192	4053	2815	10299		192	4048	2815	10274		192	4051	2815	10284		192	4065	2815	10319		192	4078	2815	10355
193	4059	2815	10335		193	4043	2824	10308		193	4056	2829	10358		193	4050	2829	10333		193	4054	2829	10343		193	4068	2829	10379		193	4082	2829	10415
194	4060	2829	10394		194	4046	2838	10367		194	4059	2844	10417		194	4054	2844	10392		194	4058	2844	10402		194	4071	2844	10438		194	4083	2844	10474
195	4063	2844	10453		195	4049	2853	10426		195	4062	2858	10476		195	4055	2858	10451		195	4061	2858	10461		195	4073	2858	10498		195	4087	2858	10534
196	4065	2858	10513		196	4051	2867	10485		196	4064	2873	10536		196	4058	2873	10510		196	4062	2873	10520		196	4077	2873	10557		196	4090	2873	10594
197	4069	2873	10572		197	4054	2882	10544		197	4067	2887	10595		197	4061	2887	10570		197	4066	2887	10580		197	4080	2887	10617		197	4093	2887	10653
198	4072	2887	10631		198	4057	2896	10603		198	4070	2902	10654		198	4064	2902	10629		198	4068	2902	10639		198	4083	2902	10676		198	4095	2902	10713
199	4074	2902	10691		199	4060	2911	10663		199	4072	2917	10714		199	4067	2917	10688		199	4071	2917	10698		199	4085	2917	10736		199	4098	2917	10773
200	4076	2917	10750		200	4062	2926	10722		200	4075	2931	10773		200	4070	2931	10747		200	4074	2931	10758		200	4088	2931	10795		200	4101	2931	10833
201	4079	2931	10810		201	4065	2940	10781		201	4077	2946	10833		201	4072	2946	10807		201	4077	2946	10817		201	4091	2946	10855		201	4103	2946	10892
202	4082	2946	10869		202	4067	2955	10841		202	4081	2960	10892		202	4075	2960	10866		202	4079	2960	10877		202	4093	2960	10915
203	4084	2960	10929		203	4070	2969	10900		203	4083	2975	10952		203	4078	2975	10926		203	4082	2975	10936		203	4096	2975	10974
204	4087	2975	10988		204	4073	2984	10959		204	4085	2990	11011		204	4080	2990	10985		204	4085	2990	10996		204	4098	2990	11034
205	4090	2990	11048		205	4075	2998	11019		205	4088	3004	11071		205	4083	3004	11045		205	4087	3004	11055		205	4101	3004	11094
206	4092	3004	11108		206	4078	3013	11078		206	4091	3019	11131		206	4085	3019	11104		206	4090	3019	11115		206	4104	3019	11154
207	4094	3019	11167		207	4080	3028	11138		207	4093	3033	11190		207	4088	3033	11164		207	4093	3033	11175
208	4097	3033	11227		208	4083	3042	11197		208	4097	3048	11250		208	4091	3048	11224		208	4095	3048	11234
209	4099	3048	11287		209	4086	3057	11257		209	4099	3062	11310		209	4093	3062	11283		209	4098	3062	11294
210	4103	3062	11347		210	4088	3071	11316		210	4101	3077	11370		210	4096	3077	11343		210	4100	3077	11354
211	4104	3077	11407		211	4091	3086	11376		211	4104	3092	11429		211	4099	3092	11403		211	4103	3092	11414
					212	4094	3101	11436		212	4102	3105	11485		212	4101	3106	11463		212	4105	3105	11470
					213	4096	3115	11495							213	4103	3121	11522
					214	4099	3130	11555							214	4108	3135	11579
					215	4101	3144	11615
					216	4104	3159	11675
					217	4103	3173	11731

Summary
Cycle Count		mAh	mWh		Cell Energy / vs / Cycle #10 / (%)
2		3077	11407		97.0
10		3173	11731		100.0
100		3105	11485		97.9
500		3135	11579		98.8
1000		3105	11470		97.9
2000		3019	11154		95.1
4000		2946	10892		92.8