## Sheet1
%cycle number	t_charge(seconds)	mVcell	mAh	mWh
1	1594	4101	33238	126839
2	1622	4101	33826	128641
3	1626	4101	33895	128838
4	1625	4101	33868	128717
5	1620	4101	33784	128384
6	1616	4101	33701	128072
7	1613	4101	33618	127771
8	1608	4101	33534	127460
9	1609	4101	33555	127524
10	1608	4101	33534	127434
11	1606	4101	33492	127278
12	1601	4101	33388	126893
13	1597	4101	33305	126588
14	1593	4101	33217	126268
15	1587	4101	33097	125835
16	1585	4101	33055	125685
17	1593	4101	33222	126287
18	1606	4101	33493	127245
19	1615	4101	33680	127900
20	1625	4101	33889	128640
21	1633	4101	34054	129221
22	1639	4101	34162	129600
23	1645	4101	34301	130093
24	1647	4101	34347	130245
25	1649	4101	34389	130389
26	1649	4101	34369	130315
27	1640	4101	34201	129681
28	1622	4101	33825	128364
29	1615	4101	33660	127773
30	1613	4101	33638	127689
31	1608	4101	33534	127311
32	1605	4101	33471	127085
33	1603	4101	33430	126944
34	1600	4101	33348	126641
35	1598	4101	33326	126554
36	1594	4101	33234	126229
37	1589	4101	33118	125813
38	1584	4101	33021	125463
39	1580	4101	32951	125211
40	1579	4101	32930	125126
41	1576	4101	32867	124899
42	1573	4101	32805	124672
43	1572	4101	32763	124532
44	1570	4101	32721	124374
45	1571	4101	32744	124455
46	1575	4101	32828	124764
47	1582	4101	32991	125336
48	1585	4101	33054	125557
49	1591	4101	33179	125997
50	1597	4101	33285	126379
51	1607	4101	33500	127148
52	1612	4101	33597	127482
53	1616	4101	33701	127846
54	1621	4101	33787	128159
55	1623	4101	33828	128303
56	1623	4101	33847	128355
57	1618	4101	33722	127912
58	1612	4101	33618	127532
59	1607	4101	33513	127155
60	1604	4101	33431	126868
61	1603	4101	33430	126857
62	1601	4101	33368	126647
63	1598	4101	33306	126414
64	1594	4101	33242	126178
65	1591	4101	33180	125961
66	1587	4101	33076	125587
67	1584	4101	33021	125390
68	1583	4101	33013	125356
69	1581	4101	32972	125201
70	1581	4101	32972	125203
71	1579	4101	32930	125054
72	1578	4101	32909	124979
73	1576	4101	32867	124826
74	1573	4101	32801	124582
75	1577	4101	32888	124899
76	1585	4101	33055	125497
77	1595	4101	33243	126171
78	1607	4101	33513	127132
79	1615	4101	33659	127649
80	1611	4101	33588	127368
81	1600	4101	33367	126592
82	1596	4101	33284	126292
83	1598	4101	33308	126387
84	1602	4101	33408	126742
85	1605	4101	33452	126893
86	1604	4101	33446	126864
87	1603	4101	33430	126808
88	1594	4101	33238	126114
89	1590	4101	33159	125838
90	1585	4101	33034	125388
91	1581	4101	32971	125165
92	1577	4101	32888	124860
93	1574	4101	32806	124568
94	1572	4101	32784	124487
95	1572	4101	32784	124491
96	1571	4101	32748	124366
97	1570	4101	32722	124265
98	1569	4101	32701	124191
99	1569	4101	32721	124263
100	1565	4101	32638	123958
101	1564	4101	32604	123842
102	1564	4101	32597	123814
103	1564	4101	32597	123811
104	1564	4101	32597	123810
105	1574	4101	32826	124628
106	1583	4101	32998	125247
107	1591	4101	33180	125900
108	1601	4101	33388	126633
109	1607	4101	33513	127073
110	1614	4101	33646	127550
111	1616	4101	33692	127706
112	1619	4101	33763	127960
113	1620	4101	33763	127956
114	1622	4101	33805	128107
115	1621	4101	33797	128072
116	1615	4101	33660	127582
117	1606	4101	33484	126936
118	1589	4101	33138	125712
119	1580	4101	32951	125049
120	1576	4101	32867	124752
121	1572	4101	32784	124451
122	1570	4101	32742	124297
123	1568	4101	32701	124151
124	1567	4101	32680	124069
125	1566	4101	32659	123990
126	1561	4101	32555	123619
127	1559	4101	32513	123469
128	1556	4101	32430	123180
129	1555	4101	32430	123173
130	1554	4101	32389	123026
131	1552	4101	32359	122911
132	1550	4101	32325	122790
133	1551	4101	32329	122815
134	1554	4101	32409	123091
135	1564	4101	32617	123842
136	1573	4101	32805	124513
137	1585	4101	33054	125394
138	1591	4101	33180	125838
139	1596	4101	33284	126217
140	1600	4101	33368	126509
141	1606	4101	33472	126886
142	1608	4101	33533	127094
143	1610	4101	33563	127197
144	1611	4101	33597	127317
145	1608	4101	33516	127028
146	1604	4101	33451	126796
147	1598	4101	33326	126347
148	1593	4101	33217	125964
149	1590	4101	33139	125679
150	1587	4101	33097	125524
151	1583	4101	33013	125227
154	1575	4101	32846	124623
155	1571	4101	32762	124326
156	1569	4101	32721	124187
157	1564	4101	32603	123757
158	1562	4101	32575	123661
159	1560	4101	32525	123474
160	1557	4101	32471	123281
161	1554	4101	32392	123006
162	1553	4101	32375	122936
163	1558	4101	32492	123369
164	1568	4101	32701	124111
165	1575	4101	32829	124567
166	1585	4101	33055	125374
167	1593	4101	33222	125964
168	1597	4101	33305	126251
169	1602	4101	33409	126623
170	1605	4101	33452	126775
171	1604	4101	33451	126764
172	1602	4101	33408	126616
173	1601	4101	33375	126502
174	1600	4101	33367	126468
175	1600	4101	33349	126402
176	1596	4101	33284	126163
177	1592	4101	33201	125871
178	1586	4101	33062	125379
179	1582	4101	32991	125116
180	1578	4101	32909	124827
181	1574	4101	32826	124527
182	1572	4101	32764	124308
183	1568	4101	32692	124056
184	1565	4101	32629	123828
185	1563	4101	32576	123636
186	1562	4101	32576	123628
187	1561	4101	32554	123550
188	1561	4101	32555	123557
189	1560	4101	32514	123411
190	1557	4101	32467	123232
191	1558	4101	32492	123329
192	1559	4101	32513	123400
193	1565	4101	32630	123828
194	1574	4101	32805	124452
195	1583	4101	33013	125201
196	1593	4101	33213	125907
197	1598	4101	33326	126307
198	1598	4101	33307	126236
199	1599	4101	33326	126303
200	1604	4101	33451	126744
201	1603	4101	33430	126666
202	1601	4101	33388	126516
203	1598	4101	33307	126231
204	1597	4101	33296	126192
205	1595	4101	33263	126068
206	1592	4101	33181	125774
207	1586	4101	33076	125393
208	1584	4101	33034	125246
209	1579	4101	32909	124800
210	1575	4101	32846	124577
211	1569	4101	32721	124131
212	1567	4101	32680	123982
213	1564	4101	32617	123758
214	1559	4101	32504	123345
215	1558	4101	32492	123305
216	1558	4101	32484	123274
217	1558	4101	32492	123310
218	1555	4101	32430	123084
219	1552	4101	32348	122791
220	1550	4101	32325	122711
221	1553	4101	32387	122934
222	1556	4101	32442	123130
223	1557	4101	32471	123230
224	1554	4101	32409	122997
225	1544	4101	32200	122255
226	1543	4101	32171	122153
227	1542	4101	32151	122074
228	1542	4101	32159	122099
229	1542	4101	32159	122101
230	1546	4101	32242	122408
231	1550	4101	32325	122704
232	1555	4101	32410	123008
233	1559	4101	32505	123341
234	1559	4101	32513	123362
235	1560	4101	32516	123376
236	1560	4101	32534	123440
237	1557	4101	32467	123199
238	1556	4101	32450	123137
239	1554	4101	32409	122986
240	1554	4101	32395	122950
241	1552	4101	32367	122834
242	1549	4101	32296	122579
243	1545	4101	32200	122244
244	1541	4101	32125	121970
245	1539	4101	32095	121865
246	1537	4101	32054	121715
247	1536	4101	32013	121569
248	1536	4101	32014	121572
249	1535	4101	31993	121492
250	1533	4101	31971	121411
251	1532	4101	31950	121333
252	1533	4101	31971	121417
253	1536	4101	32034	121635
254	1540	4101	32117	121931
255	1547	4101	32263	122465
256	1554	4101	32409	122985
257	1561	4101	32555	123503
258	1565	4101	32620	123730
259	1571	4101	32745	124185
260	1574	4101	32826	124469
261	1577	4101	32888	124689
262	1579	4101	32909	124762
263	1575	4101	32842	124519
264	1567	4101	32675	123912
265	1559	4101	32513	123336
266	1555	4101	32430	123045
267	1552	4101	32367	122820
268	1551	4101	32328	122687
269	1549	4101	32305	122596
270	1549	4101	32304	122593
271	1546	4101	32241	122363
272	1545	4101	32221	122295
273	1544	4101	32180	122154
274	1543	4101	32160	122074
275	1544	4101	32200	122218
276	1542	4101	32159	122070
277	1543	4101	32179	122146
278	1541	4101	32138	121986
279	1537	4101	32054	121691
280	1533	4101	31953	121334
281	1531	4101	31929	121245
282	1540	4101	32117	121923
283	1549	4101	32285	122533
284	1554	4101	32409	122961
285	1563	4101	32576	123567
286	1567	4101	32680	123927
287	1572	4101	32784	124294
288	1575	4101	32826	124453
289	1577	4101	32868	124607
290	1580	4101	32942	124867
291	1580	4101	32951	124890
292	1580	4101	32950	124891
293	1578	4101	32888	124664
294	1576	4101	32846	124523
295	1575	4101	32846	124516
296	1572	4101	32784	124290
297	1570	4101	32723	124079
298	1565	4101	32638	123763
299	1560	4101	32526	123356
300	1554	4101	32409	122940
301	1550	4101	32307	122581
302	1547	4101	32263	122423
303	1542	4101	32141	121985
304	1539	4101	32078	121762
305	1535	4101	32013	121517
306	1533	4101	31963	121346
307	1530	4101	31909	121143
308	1526	4101	31807	120783
309	1524	4101	31775	120669
310	1521	4101	31721	120470
311	1521	4101	31721	120466
312	1527	4101	31826	120854
313	1535	4101	31993	121462
314	1539	4101	32096	121816
315	1546	4101	32242	122338
316	1554	4101	32409	122938
317	1557	4101	32471	123163
318	1561	4101	32555	123459
319	1565	4101	32638	123754
320	1570	4101	32742	124127
321	1573	4101	32805	124348
322	1573	4101	32805	124344
323	1572	4101	32784	124265
324	1567	4101	32665	123847
325	1563	4101	32596	123588
326	1560	4101	32517	123314
327	1557	4101	32450	123077
328	1555	4101	32429	122991
329	1551	4101	32328	122637
330	1547	4101	32263	122401
331	1543	4101	32179	122103
332	1539	4101	32095	121797
333	1534	4101	31992	121432
334	1532	4101	31930	121207
335	1530	4101	31888	121054
336	1528	4101	31846	120911
337	1523	4101	31762	120597
338	1518	4101	31658	120226
339	1516	4101	31617	120079
340	1512	4101	31533	119774
341	1512	4101	31533	119777
342	1520	4101	31696	120371
343	1531	4101	31921	121179
344	1544	4101	32180	122115
345	1555	4101	32421	122963
346	1559	4101	32505	123265
347	1565	4101	32619	123668
348	1568	4101	32701	123951
349	1573	4101	32784	124261
350	1576	4101	32859	124520
351	1577	4101	32888	124622
352	1577	4101	32888	124622
353	1575	4101	32846	124470
354	1570	4101	32734	124065
355	1567	4101	32660	123815
356	1564	4101	32617	123656
357	1562	4101	32575	123505
358	1560	4101	32515	123288
359	1556	4101	32431	122981
360	1552	4101	32367	122756
361	1550	4101	32317	122575
362	1549	4101	32305	122527
363	1547	4101	32249	122336
364	1544	4101	32187	122105
365	1544	4101	32180	122086
366	1538	4101	32075	121704
367	1535	4101	32012	121480
368	1530	4101	31909	121098
369	1523	4101	31758	120559
370	1524	4101	31768	120608
371	1526	4101	31824	120802
372	1533	4101	31950	121268
373	1542	4101	32158	122004
374	1552	4101	32367	122746
375	1563	4101	32592	123552
376	1569	4101	32702	123947
377	1573	4101	32805	124312
378	1574	4101	32809	124324
379	1578	4101	32888	124612
380	1581	4101	32971	124901
381	1582	4101	32984	124950
382	1581	4101	32967	124881
383	1581	4101	32972	124897
384	1578	4101	32892	124609
385	1576	4101	32867	124525
386	1571	4101	32763	124145
387	1567	4101	32671	123820
388	1563	4101	32596	123550
389	1561	4101	32555	123406
390	1558	4101	32492	123181
391	1554	4101	32409	122876
392	1550	4101	32305	122515
393	1548	4101	32284	122436
394	1544	4101	32182	122066
395	1538	4101	32055	121609
396	1533	4101	31971	121306
397	1529	4101	31888	121006
398	1526	4101	31824	120779
399	1519	4101	31678	120256
400	1514	4101	31567	119855
401	1515	4101	31596	119968
402	1521	4101	31721	120417
403	1529	4101	31888	121011
404	1537	4101	32054	121611
405	1546	4101	32242	122280
406	1549	4101	32305	122497
407	1552	4101	32367	122720
408	1554	4101	32389	122811
409	1555	4101	32409	122871
410	1555	4101	32421	122911
411	1556	4101	32450	123018
412	1556	4101	32430	122945
413	1555	4101	32430	122940
414	1552	4101	32367	122713
415	1549	4101	32285	122419
416	1545	4101	32208	122148
417	1540	4101	32108	121788
418	1538	4101	32055	121595
419	1536	4101	32034	121517
420	1534	4101	31992	121368
421	1530	4101	31909	121068
422	1528	4101	31846	120841
423	1525	4101	31784	120620
424	1520	4101	31699	120311
425	1516	4101	31608	119991
426	1514	4101	31575	119859
427	1509	4101	31462	119463
428	1507	4101	31429	119341
429	1508	4101	31429	119340
430	1505	4101	31388	119187
431	1499	4101	31261	118735
432	1510	4101	31483	119543
433	1520	4101	31696	120311
434	1527	4101	31846	120834
435	1533	4101	31971	121290
436	1536	4101	32034	121503
437	1541	4101	32138	121886
438	1544	4101	32200	122104
439	1547	4101	32243	122260
440	1549	4101	32305	122474
441	1551	4101	32326	122561
442	1552	4101	32359	122673
443	1552	4101	32367	122699
444	1548	4101	32284	122393
445	1541	4101	32118	121799
446	1536	4101	32013	121433
447	1533	4101	31963	121244
448	1531	4101	31929	121121
449	1527	4101	31846	120817
450	1525	4101	31796	120640
451	1522	4101	31729	120404
452	1520	4101	31696	120284
453	1518	4101	31658	120153
454	1513	4101	31553	119768
455	1512	4101	31512	119632
456	1507	4101	31429	119324
457	1503	4101	31346	119027
458	1500	4101	31275	118764
459	1495	4101	31178	118415
460	1491	4101	31096	118122
461	1496	4101	31183	118444
462	1502	4101	31325	118951
463	1514	4101	31557	119793
464	1520	4101	31680	120232
465	1528	4101	31866	120898
466	1536	4101	32034	121496
467	1540	4101	32117	121787
468	1544	4101	32200	122091
469	1546	4101	32242	122238
470	1551	4101	32342	122597
471	1554	4101	32388	122764
472	1554	4101	32408	122826
473	1552	4101	32358	122653
474	1549	4101	32286	122385
475	1543	4101	32160	121935
476	1540	4101	32109	121750
477	1539	4101	32096	121711
478	1536	4101	32034	121477
479	1534	4101	31971	121261
480	1531	4101	31925	121088
481	1526	4101	31807	120662
482	1522	4101	31724	120368
483	1517	4101	31638	120051
484	1513	4101	31554	119759
485	1512	4101	31513	119610
486	1507	4101	31408	119233
487	1504	4101	31367	119082
488	1499	4101	31263	118701
489	1497	4101	31221	118553
490	1496	4101	31200	118479
491	1496	4101	31200	118478
492	1496	4101	31200	118479
493	1502	4101	31325	118934
494	1509	4101	31466	119443
495	1518	4101	31658	120129
496	1524	4101	31784	120577
497	1532	4101	31942	121143
498	1536	4101	32034	121466
499	1537	4101	32054	121541
500	1532	4101	31949	121150
501	1525	4101	31784	120577
502	1524	4101	31764	120507
503	1527	4101	31826	120729
504	1527	4101	31842	120778
505	1524	4101	31770	120519
506	1521	4101	31712	120311
507	1517	4101	31637	120046
508	1515	4101	31577	119830
509	1514	4101	31575	119821
510	1512	4101	31529	119648
511	1511	4101	31493	119526
512	1509	4101	31457	119399
513	1507	4101	31429	119292
514	1506	4101	31404	119197
515	1507	4101	31408	119221
516	1507	4101	31408	119220
517	1507	4101	31428	119282
518	1508	4101	31432	119302
519	1505	4101	31367	119060
520	1505	4101	31387	119135
521	1505	4101	31388	119129
522	1504	4101	31367	119062
523	1505	4101	31388	119135
524	1508	4101	31437	119315
525	1511	4101	31498	119532
526	1513	4101	31534	119660
527	1515	4101	31576	119819
528	1520	4101	31700	120257
529	1527	4101	31828	120714
530	1530	4101	31908	121008
531	1533	4101	31971	121229
532	1536	4101	32033	121453
533	1537	4101	32034	121449
534	1526	4101	31825	120689
535	1520	4101	31700	120248
536	1516	4101	31617	119948
537	1516	4101	31617	119947
538	1515	4101	31596	119874
539	1510	4101	31484	119468
540	1509	4101	31451	119356
541	1508	4101	31446	119337
542	1506	4101	31394	119142
543	1505	4101	31386	119121
544	1504	4101	31358	119019
545	1503	4101	31346	118974
546	1502	4101	31305	118838
547	1503	4101	31346	118972
548	1504	4101	31348	118984
549	1503	4101	31346	118968
550	1500	4101	31262	118669
551	1499	4101	31254	118637
552	1499	4101	31262	118665
553	1500	4101	31275	118714
554	1501	4101	31304	118813
555	1503	4101	31346	118970
556	1505	4101	31386	119118
557	1507	4101	31421	119233
558	1509	4101	31456	119367
559	1513	4101	31534	119653
560	1516	4101	31608	119906
561	1518	4101	31658	120087
562	1522	4101	31742	120387
563	1524	4101	31763	120464
564	1526	4101	31805	120614
565	1528	4101	31859	120806
566	1525	4101	31804	120601
567	1522	4101	31722	120312
568	1520	4101	31687	120184
569	1518	4101	31658	120084
570	1515	4101	31596	119855
571	1514	4101	31554	119706
572	1513	4101	31534	119638
573	1512	4101	31512	119564
574	1510	4101	31492	119479
575	1509	4101	31471	119406
576	1509	4101	31471	119404
577	1509	4101	31458	119363
578	1508	4101	31442	119301
579	1505	4101	31388	119101
580	1504	4101	31367	119035
581	1503	4101	31327	118892
582	1502	4101	31305	118808
583	1500	4101	31282	118726
584	1500	4101	31283	118727
585	1502	4101	31307	118820
586	1505	4101	31388	119108
587	1509	4101	31454	119340
588	1513	4101	31535	119631
589	1516	4101	31617	119929
590	1519	4101	31679	120150
591	1524	4101	31783	120528
592	1528	4101	31858	120793
593	1533	4101	31958	121149
594	1535	4101	32013	121341
595	1536	4101	32034	121419
596	1536	4101	32020	121372
597	1531	4101	31929	121038
598	1525	4101	31804	120587
599	1524	4101	31783	120519
600	1522	4101	31722	120298
601	1519	4101	31661	120083
602	1518	4101	31658	120059
603	1516	4101	31616	119915
604	1513	4101	31554	119686
605	1512	4101	31513	119547
606	1510	4101	31491	119461
607	1507	4101	31429	119237
608	1504	4101	31367	119016
609	1500	4101	31283	118706
610	1497	4101	31221	118485
611	1494	4101	31158	118262
612	1491	4101	31096	118041
613	1490	4101	31056	117902
614	1488	4101	31012	117742
615	1489	4101	31045	117859
616	1492	4101	31116	118111
617	1501	4101	31304	118795
618	1511	4101	31511	119541
619	1521	4101	31721	120289
620	1525	4101	31796	120550
621	1529	4101	31888	120876
622	1532	4101	31937	121056
623	1535	4101	32013	121326
624	1537	4101	32053	121472
625	1536	4101	32033	121400
626	1533	4101	31971	121169
627	1531	4101	31909	120949
628	1529	4101	31869	120812
629	1524	4101	31783	120498
630	1520	4101	31692	120169
631	1517	4101	31637	119978
632	1513	4101	31533	119596
633	1510	4101	31492	119447
634	1506	4101	31408	119152
635	1505	4101	31388	119071
636	1502	4101	31325	118854
637	1499	4101	31254	118592
638	1497	4101	31221	118479
639	1495	4101	31179	118322
640	1493	4101	31137	118171
641	1489	4101	31054	117868
642	1486	4102	30971	117574
643	1482	4101	30888	117275
644	1479	4101	30825	117054
645	1482	4101	30908	117355
646	1489	4101	31034	117813
647	1499	4101	31263	118621
648	1504	4101	31367	119002
649	1510	4101	31487	119431
650	1514	4101	31575	119749
651	1520	4101	31700	120193
652	1525	4101	31804	120564
653	1529	4101	31888	120865
654	1531	4101	31929	121008
655	1533	4101	31962	121129
656	1533	4101	31971	121158
657	1532	4101	31937	121037
658	1530	4101	31888	120869
659	1529	4101	31879	120831
47 Ah FoMoCo Module
Cycle
mAh