## Sheet1
%cycle number	t_charge(seconds)	mVcell	mAh	mWh
1	275	4104	4024	15363
2	280	4105	4098	15618
3	281	4103	4112	15667
4	282	4106	4127	15720
5	282	4105	4126	15715
6	282	4105	4127	15715
7	282	4104	4127	15713
8	284	4106	4147	15788
9	284	4103	4152	15810
10	284	4103	4155	15819
11	284	4103	4155	15820
12	284	4103	4156	15818
13	283	4103	4140	15767
14	284	4103	4141	15769
15	284	4104	4146	15787
16	284	4103	4155	15817
17	284	4105	4156	15819
18	283	4102	4140	15767
19	284	4105	4149	15796
20	283	4103	4129	15727
21	283	4105	4141	15765
22	283	4104	4139	15753
23	284	4103	4155	15819
24	283	4106	4132	15735
25	284	4103	4155	15818
26	283	4105	4142	15765
27	282	4106	4121	15692
28	283	4104	4142	15764
29	283	4105	4142	15764
30	284	4103	4143	15774
31	283	4104	4138	15754
32	283	4105	4142	15764
33	284	4103	4155	15817
34	283	4106	4141	15764
35	282	4103	4123	15704
36	283	4104	4141	15760
37	282	4107	4126	15713
38	282	4108	4126	15712
39	282	4105	4127	15712
40	283	4102	4127	15719
41	282	4106	4117	15680
42	282	4104	4127	15711
43	282	4105	4121	15693
44	282	4104	4126	15708
45	283	4102	4126	15714
46	282	4105	4127	15710
47	281	4107	4097	15608
48	281	4105	4099	15617
49	282	4105	4127	15709
50	283	4103	4141	15764
51	282	4103	4126	15713
52	282	4103	4127	15712
53	282	4104	4121	15689
54	283	4102	4141	15762
55	282	4104	4127	15709
56	281	4105	4112	15657
57	282	4104	4127	15710
58	281	4105	4110	15649
59	281	4104	4112	15658
60	281	4105	4098	15610
61	283	4102	4138	15754
62	282	4102	4114	15668
63	281	4102	4111	15657
64	282	4105	4126	15707
65	281	4102	4111	15655
66	281	4105	4111	15656
67	281	4102	4112	15657
68	281	4103	4112	15658
69	281	4104	4112	15659
70	281	4105	4103	15627
71	281	4104	4104	15626
72	282	4102	4126	15705
73	281	4105	4101	15619
74	281	4105	4112	15656
75	281	4105	4112	15657
76	281	4104	4112	15657
77	281	4105	4107	15640
78	281	4104	4112	15656
79	280	4106	4097	15604
80	281	4105	4112	15656
81	280	4105	4098	15607
82	280	4107	4097	15606
83	280	4102	4083	15558
84	281	4104	4098	15606
85	280	4105	4098	15604
86	280	4104	4092	15585
87	280	4104	4092	15584
88	280	4105	4089	15573
89	280	4104	4098	15604
90	280	4104	4098	15603
91	279	4105	4083	15554
92	281	4102	4112	15656
93	280	4104	4083	15553
94	280	4104	4098	15601
95	281	4102	4112	15657
96	280	4107	4097	15600
97	280	4104	4086	15563
98	281	4102	4102	15626
99	280	4106	4083	15555
100	280	4105	4085	15563
101	280	4106	4091	15586
102	280	4102	4097	15605
103	280	4102	4082	15555
104	280	4102	4096	15602
105	281	4102	4109	15646
106	281	4102	4112	15654
107	280	4104	4098	15601
108	281	4105	4112	15655
109	280	4104	4088	15567
110	281	4103	4097	15606
111	281	4102	4106	15636
112	281	4105	4112	15655
113	281	4107	4112	15653
114	281	4105	4112	15657
115	281	4105	4112	15653
116	281	4106	4112	15653
117	282	4103	4113	15664
118	281	4103	4111	15654
119	281	4106	4112	15655
120	280	4104	4086	15561
121	281	4105	4112	15654
122	281	4106	4112	15656
123	282	4103	4112	15658
124	281	4103	4111	15656
125	282	4103	4123	15696
126	282	4103	4112	15659
127	283	4103	4141	15757
128	282	4103	4126	15708
129	281	4105	4112	15655
130	283	4103	4126	15710
131	282	4105	4127	15705
132	283	4106	4126	15707
133	283	4103	4135	15741
134	282	4104	4127	15703
135	283	4103	4141	15759
136	282	4105	4127	15705
137	283	4108	4141	15758
138	282	4109	4126	15704
139	282	4106	4113	15660
140	282	4106	4127	15705
141	283	4103	4141	15759
142	282	4107	4121	15686
143	282	4108	4126	15706
144	282	4105	4127	15705
145	283	4107	4141	15758
146	282	4105	4126	15704
147	282	4105	4127	15705
148	283	4103	4141	15758
149	282	4105	4120	15681
150	283	4103	4126	15709
151	282	4106	4127	15706
152	283	4103	4141	15760
153	282	4108	4121	15687
154	283	4103	4141	15758
155	283	4106	4142	15756
156	282	4106	4127	15706
157	282	4106	4127	15705
158	283	4103	4126	15710
159	282	4103	4117	15675
160	282	4106	4127	15704
161	282	4106	4127	15705
162	282	4106	4127	15707
163	282	4108	4126	15704
164	282	4106	4112	15654
165	282	4105	4114	15659
166	282	4107	4126	15702
167	282	4105	4127	15704
168	282	4105	4127	15702
169	282	4104	4127	15701
170	282	4105	4114	15660
171	283	4104	4141	15756
172	282	4108	4126	15702
173	281	4105	4112	15649
174	281	4103	4112	15653
175	281	4105	4110	15640
176	280	4104	4085	15554
177	281	4107	4112	15648
178	280	4106	4084	15555
179	281	4102	4106	15633
180	280	4104	4083	15547
181	280	4104	4098	15597
182	280	4104	4098	15599
183	280	4105	4098	15599
184	279	4105	4077	15527
185	279	4105	4083	15547
186	281	4102	4111	15653
187	280	4105	4098	15599
188	279	4105	4083	15549
189	280	4107	4094	15589
190	280	4105	4098	15598
191	279	4105	4070	15504
192	280	4108	4097	15596
193	279	4107	4082	15546
194	280	4103	4092	15580
195	280	4105	4098	15600
196	279	4103	4079	15540
197	280	4102	4097	15599
198	280	4106	4097	15597
199	279	4102	4068	15499
200	279	4103	4068	15499
201	280	4105	4092	15578
202	279	4102	4082	15548
203	280	4105	4098	15599
204	279	4105	4083	15546
205	279	4103	4083	15547
206	279	4102	4082	15547
207	279	4102	4082	15547
208	279	4108	4083	15547
209	280	4106	4085	15554
210	279	4102	4083	15546
211	279	4108	4082	15542
212	279	4105	4077	15526
213	279	4105	4069	15497
214	279	4106	4083	15545
215	279	4104	4083	15545
216	279	4105	4077	15525
217	279	4102	4082	15545
218	279	4105	4077	15524
219	279	4105	4070	15501
220	279	4105	4083	15544
221	279	4105	4069	15498
222	279	4105	4083	15545
223	279	4103	4083	15548
224	278	4103	4068	15493
225	278	4102	4068	15496
226	279	4105	4083	15544
227	279	4105	4083	15543
228	278	4105	4063	15477
229	278	4102	4068	15493
230	278	4103	4056	15452
231	278	4106	4068	15492
232	278	4105	4067	15489
233	278	4105	4057	15454
234	278	4104	4057	15452
235	279	4102	4082	15544
236	278	4102	4068	15494
237	278	4102	4068	15493
238	278	4105	4054	15442
239	277	4107	4053	15438
240	277	4108	4048	15422
241	278	4105	4055	15445
242	278	4103	4069	15489
243	277	4105	4053	15440
244	278	4104	4054	15443
245	277	4102	4039	15392
246	278	4105	4065	15482
247	278	4102	4068	15492
248	277	4102	4050	15433
249	278	4104	4068	15492
250	277	4104	4040	15393
251	277	4107	4053	15441
252	277	4108	4039	15392
253	277	4104	4039	15392
254	277	4102	4053	15442
255	276	4104	4034	15369
256	277	4105	4048	15421
257	277	4102	4050	15432
258	277	4102	4039	15393
259	277	4102	4039	15393
260	277	4102	4053	15441
261	276	4104	4040	15387
262	277	4105	4054	15442
263	277	4102	4053	15440
264	277	4102	4053	15440
265	277	4102	4040	15396
266	276	4103	4040	15386
267	277	4106	4053	15439
268	276	4104	4040	15387
269	277	4107	4053	15441
270	276	4104	4026	15342
271	277	4103	4039	15390
272	276	4104	4040	15386
273	277	4107	4039	15391
274	276	4104	4031	15358
275	277	4102	4052	15439
276	278	4102	4062	15474
277	276	4104	4040	15388
278	277	4102	4053	15441
279	276	4104	4040	15386
280	277	4102	4053	15441
281	276	4104	4040	15388
282	276	4103	4040	15385
283	276	4102	4039	15391
284	276	4105	4025	15339
285	277	4102	4050	15430
286	276	4104	4025	15336
287	277	4105	4054	15440
288	277	4102	4053	15437
289	276	4104	4040	15388
290	277	4105	4040	15392
291	277	4102	4053	15441
292	276	4105	4025	15338
293	276	4105	4028	15347
294	277	4102	4053	15441
295	276	4102	4039	15388
296	276	4106	4039	15388
297	276	4102	4024	15338
298	276	4102	4039	15388
299	277	4104	4054	15439
300	277	4105	4045	15411
301	276	4105	4034	15369
302	277	4105	4041	15396
303	276	4102	4039	15388
304	276	4104	4039	15384
305	277	4105	4042	15401
306	277	4108	4053	15438
307	277	4105	4053	15440
308	277	4104	4054	15438
309	278	4102	4068	15490
310	277	4105	4039	15389
311	277	4104	4040	15387
312	276	4106	4039	15384
313	277	4105	4053	15437
314	277	4102	4053	15437
315	277	4108	4050	15430
316	276	4105	4040	15388
317	277	4106	4044	15408
318	278	4102	4067	15490
319	278	4102	4068	15491
320	277	4104	4054	15434
321	278	4105	4068	15490
322	278	4102	4054	15446
323	277	4105	4054	15435
324	278	4103	4065	15482
325	277	4103	4040	15394
326	278	4103	4068	15490
327	277	4105	4040	15391
328	278	4103	4068	15490
329	278	4103	4068	15494
330	278	4103	4068	15492
331	277	4104	4048	15417
332	278	4105	4069	15490
333	278	4103	4068	15491
334	278	4103	4068	15492
335	278	4103	4068	15492
336	278	4107	4053	15442
337	278	4103	4068	15490
338	278	4103	4055	15445
339	278	4107	4068	15489
340	278	4107	4068	15490
341	278	4103	4068	15491
342	278	4103	4068	15494
343	277	4105	4054	15436
344	278	4105	4068	15488
345	278	4105	4054	15442
346	278	4103	4058	15457
347	279	4106	4082	15540
348	279	4103	4074	15512
349	279	4103	4083	15543
350	279	4105	4075	15512
351	278	4103	4068	15491
352	279	4103	4077	15522
353	279	4103	4070	15500
354	278	4104	4069	15488
355	279	4105	4078	15520
356	279	4105	4083	15542
357	279	4105	4083	15540
358	278	4103	4068	15491
359	279	4103	4068	15492
360	278	4104	4069	15489
361	279	4103	4082	15541
362	278	4104	4069	15489
363	279	4103	4068	15493
364	279	4103	4074	15514
365	278	4105	4069	15489
366	279	4105	4083	15540
367	278	4107	4068	15489
368	278	4105	4069	15487
369	278	4105	4069	15487
370	279	4103	4073	15512
371	278	4102	4068	15490
372	278	4103	4053	15440
373	277	4104	4054	15435
374	278	4105	4069	15489
375	278	4105	4068	15488
376	278	4105	4068	15488
377	278	4105	4069	15487
378	277	4105	4053	15438
379	278	4108	4068	15485
380	278	4104	4055	15438
381	277	4103	4053	15438
382	276	4104	4040	15385
383	277	4103	4053	15437
384	278	4105	4069	15490
385	277	4106	4053	15435
386	277	4105	4053	15436
387	277	4105	4053	15436
388	276	4104	4034	15363
389	277	4104	4054	15436
390	277	4105	4054	15435
391	277	4105	4040	15388
392	277	4105	4054	15438
393	277	4105	4054	15438
394	277	4108	4053	15436
395	277	4105	4044	15405
396	277	4106	4045	15407
397	277	4103	4053	15436
398	277	4103	4039	15389
399	277	4103	4053	15432
400	277	4105	4054	15436
401	277	4105	4054	15435
402	277	4105	4054	15436
403	277	4104	4054	15434
404	276	4105	4039	15383
405	277	4105	4051	15427
406	277	4105	4040	15387
407	277	4104	4054	15435
408	277	4104	4054	15433
409	276	4105	4040	15385
410	276	4103	4039	15385
411	276	4102	4024	15335
412	276	4103	4040	15385
413	276	4104	4037	15375
414	276	4105	4034	15367
415	276	4106	4039	15383
416	276	4105	4039	15383
417	276	4105	4039	15383
418	276	4105	4040	15384
419	276	4104	4040	15382
420	276	4105	4040	15381
421	276	4104	4034	15364
422	276	4105	4040	15383
423	276	4104	4040	15383
424	276	4105	4025	15332
425	277	4102	4053	15432
426	276	4105	4034	15363
427	276	4105	4025	15332
428	275	4108	4012	15291
429	276	4104	4034	15364
430	276	4104	4040	15382
431	275	4107	4010	15283
432	275	4107	4024	15331
433	275	4106	4024	15331
434	275	4106	4024	15332
435	274	4104	4007	15268
436	275	4104	4019	15311
437	275	4104	4011	15283
438	275	4105	4010	15283
439	275	4102	4011	15285
440	276	4105	4031	15353
441	275	4106	4024	15331
442	275	4108	4024	15330
443	275	4106	4024	15332
444	275	4105	4025	15331
445	275	4105	4011	15285
446	275	4106	4024	15326
447	275	4105	4019	15313
448	275	4104	4010	15280
449	275	4105	4024	15330
450	275	4105	4019	15314
451	275	4104	4025	15328
452	275	4104	4024	15328
453	275	4104	4019	15311
454	275	4105	4025	15330
455	275	4105	4013	15291
456	275	4104	4022	15322
457	276	4102	4039	15383
458	275	4102	4011	15287
459	275	4102	4024	15331
460	275	4102	4024	15331
461	275	4106	4013	15292
462	275	4102	4024	15331
463	275	4102	4023	15329
464	275	4105	4025	15330
465	275	4104	4016	15298
466	275	4104	4025	15327
467	275	4104	4025	15328
468	274	4102	4010	15279
469	275	4105	4025	15330
470	275	4104	4010	15280
471	276	4102	4039	15383
472	275	4102	4024	15330
473	275	4105	4025	15330
474	274	4102	4007	15271
475	275	4102	4024	15331
476	275	4102	4021	15321
477	275	4107	4018	15309
478	275	4104	4010	15280
479	274	4107	3995	15228
480	274	4102	4004	15261
481	273	4103	3990	15204
482	274	4105	4010	15279
483	274	4108	3996	15233
484	274	4105	4007	15269
485	274	4106	3995	15230
486	274	4102	4007	15271
487	275	4108	4015	15299
488	275	4102	4024	15329
489	275	4105	4024	15330
490	274	4102	3995	15230
491	275	4102	4018	15311
492	274	4104	4010	15276
493	275	4107	4024	15329
494	275	4102	4024	15331
495	274	4105	4009	15277
496	274	4105	4010	15279
497	276	4102	4039	15384
498	275	4102	4024	15330
499	275	4104	4022	15319
500	275	4104	4025	15328
501	274	4105	3996	15227
502	276	4103	4030	15353
503	275	4103	4024	15332
504	275	4103	4024	15332
505	275	4103	4024	15332
506	276	4105	4040	15382
507	275	4103	4015	15301
508	276	4105	4039	15383
509	276	4105	4030	15353
510	276	4105	4025	15332
511	276	4106	4025	15336
512	276	4103	4039	15382
513	277	4105	4044	15403
514	276	4105	4040	15381
515	276	4103	4039	15383
516	277	4108	4050	15424
517	276	4103	4040	15385
518	277	4105	4053	15431
519	276	4105	4040	15381
520	276	4105	4039	15378
521	277	4108	4053	15431
522	276	4105	4037	15370
523	277	4108	4053	15434
524	277	4103	4053	15433
525	276	4106	4039	15380
526	276	4103	4025	15336
527	276	4104	4028	15339
528	275	4104	4024	15324
529	275	4105	4025	15330
530	274	4104	4010	15276
531	275	4103	4024	15329
532	275	4102	4024	15331
533	275	4103	4024	15331
534	275	4105	4025	15328
535	274	4104	4005	15258
536	275	4102	4015	15300
537	274	4105	3996	15229
538	275	4103	4010	15280
539	275	4104	4012	15281
540	274	4104	4001	15243
541	274	4105	4010	15277
542	274	4106	4010	15277
543	275	4105	4025	15328
544	276	4102	4038	15378
545	275	4104	4011	15280
546	275	4104	4025	15327
547	275	4105	4025	15328
548	275	4105	4025	15330
549	275	4107	4024	15328
550	275	4103	4010	15280
551	275	4103	4010	15281
552	275	4103	4011	15285
553	274	4104	4010	15274
554	275	4106	4024	15329
555	275	4103	4024	15330
556	276	4103	4039	15382
557	276	4103	4024	15331
558	275	4103	4011	15287
559	275	4104	4025	15327
560	275	4105	4024	15325
561	275	4105	4025	15326
562	275	4105	4025	15329
563	275	4103	4025	15331
564	275	4105	4025	15330
565	275	4105	4024	15326
566	275	4105	4025	15328
567	275	4105	4024	15328
568	275	4106	4025	15329
569	275	4105	4025	15328
570	276	4103	4038	15381
571	275	4103	4021	15317
572	275	4105	4024	15327
573	275	4105	4024	15326
574	275	4106	4019	15309
575	275	4103	4024	15329
576	274	4106	4010	15276
577	275	4102	4023	15325
578	275	4102	4018	15310
579	274	4104	4010	15274
580	275	4104	4010	15275
581	275	4102	4024	15327
582	274	4104	3999	15235
583	275	4103	4023	15325
584	275	4102	4009	15279
585	274	4105	3996	15225
586	275	4102	4024	15327
587	273	4105	3987	15195
588	273	4104	3996	15223
589	274	4103	3997	15235
590	273	4105	3995	15222
591	274	4102	4009	15277
592	273	4105	3982	15179
593	274	4103	3995	15226
594	273	4104	3996	15223
595	273	4104	3993	15210
596	274	4102	4010	15274
597	273	4104	3982	15174
598	273	4102	3986	15195
599	273	4104	3996	15222
600	273	4103	3995	15222
601	273	4104	3996	15220
602	272	4104	3981	15170
603	274	4105	4007	15267
604	272	4105	3981	15172
605	273	4102	3989	15206
606	273	4104	3990	15203
607	272	4104	3981	15170
608	273	4102	3989	15207
609	273	4104	3996	15223
610	274	4105	4009	15271
611	274	4102	4010	15273
612	272	4105	3978	15162
613	272	4104	3978	15161
614	273	4104	3996	15219
615	273	4102	3980	15176
616	273	4107	3995	15222
617	272	4105	3980	15170
618	274	4108	4010	15273
619	273	4104	3996	15221
620	272	4104	3981	15170
621	274	4102	4009	15274
622	273	4105	3995	15221
623	272	4105	3981	15172
624	272	4106	3967	15124
625	272	4105	3981	15171
626	272	4105	3978	15162
627	272	4104	3981	15168
628	272	4105	3969	15128
629	272	4105	3981	15170
630	272	4107	3980	15170
631	272	4105	3981	15167
632	272	4104	3981	15170
633	272	4104	3967	15121
634	272	4105	3981	15172
635	272	4105	3981	15173
636	273	4104	3996	15220
637	272	4105	3981	15171
638	272	4104	3976	15150
639	273	4102	3980	15175
640	272	4105	3972	15140
641	272	4105	3975	15151
642	272	4104	3980	15172
643	272	4105	3981	15172
644	272	4105	3980	15171
645	272	4102	3981	15173
646	272	4105	3980	15170
647	272	4107	3980	15169
648	272	4105	3968	15130
649	273	4105	3993	15211
650	273	4102	3980	15174
651	272	4102	3966	15121
652	272	4105	3975	15149
653	272	4104	3981	15169
654	272	4104	3981	15169
655	272	4105	3981	15170
656	272	4104	3981	15169
657	272	4104	3981	15166
658	271	4104	3961	15100
659	273	4102	3995	15222
660	272	4105	3981	15170
661	272	4104	3981	15170
662	272	4104	3981	15167
663	271	4104	3967	15117
664	273	4102	3980	15174
665	272	4107	3966	15119
666	272	4104	3981	15167
667	271	4105	3954	15076
668	272	4104	3981	15167
669	271	4105	3967	15120
670	272	4105	3981	15170
671	271	4105	3953	15073
672	272	4105	3981	15170
673	272	4104	3971	15135
674	272	4105	3981	15169
675	272	4105	3981	15168
676	272	4107	3980	15165
677	272	4104	3981	15168
678	271	4106	3963	15105
679	272	4104	3981	15168
680	272	4104	3967	15120
681	272	4104	3981	15166
682	271	4104	3966	15117
683	272	4105	3969	15127
684	272	4105	3980	15167
685	272	4106	3966	15119
686	272	4104	3969	15129
687	272	4103	3980	15168
688	272	4102	3977	15161
689	271	4104	3967	15116
690	272	4105	3981	15169
691	272	4104	3967	15119
692	272	4102	3966	15122
693	271	4104	3966	15114
694	272	4106	3981	15170
695	272	4102	3980	15171
696	272	4102	3980	15170
697	272	4108	3980	15170
698	272	4104	3981	15169
699	272	4105	3981	15167
700	272	4104	3978	15159
701	273	4105	3993	15213
702	273	4104	3996	15220
703	272	4105	3981	15170
704	273	4106	3981	15172
705	272	4105	3980	15169
706	273	4106	3995	15222
707	273	4105	3996	15223
708	273	4103	3995	15223
709	274	4105	4005	15253
710	274	4105	4010	15275
711	274	4105	4010	15271
712	274	4107	3996	15226
713	274	4105	4007	15260
714	274	4107	4009	15272
715	275	4103	4024	15327
716	274	4105	4010	15272
717	275	4103	4024	15328
718	274	4103	4010	15276
719	274	4106	4010	15273
720	274	4103	4009	15274
721	274	4105	3995	15223
722	275	4103	4012	15284
723	274	4107	4007	15262
724	275	4103	4023	15324
725	274	4104	3996	15222
726	275	4106	4025	15326
727	275	4103	4024	15326
728	274	4105	4001	15242
729	274	4104	3999	15231
730	275	4103	4024	15326
731	274	4106	3996	15224
732	275	4103	4015	15296
733	274	4105	3995	15223
734	275	4103	4024	15324
735	274	4106	4000	15239
736	274	4105	4001	15240
737	274	4103	4006	15267
738	274	4105	3996	15224
739	275	4103	4024	15324
740	274	4105	3996	15225
741	275	4105	4018	15305
742	274	4106	4010	15273
743	274	4105	4010	15273
744	275	4103	4024	15328
745	274	4107	4010	15274
746	275	4103	4009	15277
747	274	4105	4010	15272
748	274	4105	4005	15254
749	274	4105	4010	15272
750	274	4105	4010	15271
751	275	4103	4024	15328
752	274	4103	3995	15225
753	274	4103	4010	15272
754	274	4106	4004	15252
755	274	4109	4010	15273
756	274	4106	4010	15273
757	274	4105	4010	15273
758	274	4105	3996	15222
759	274	4105	3996	15222
760	274	4106	4010	15272
761	274	4105	4010	15267
762	274	4105	4005	15253
763	274	4105	4010	15271
764	275	4103	4021	15314
765	274	4105	4010	15270
766	273	4106	3995	15218
767	273	4105	3996	15220
768	273	4105	3996	15219
769	273	4106	3996	15220
770	273	4105	3996	15220
771	273	4105	3993	15211
772	274	4103	4010	15272
773	273	4105	3981	15172
774	274	4103	4010	15273
775	274	4105	3998	15230
776	273	4105	3996	15219
777	274	4103	4009	15271
778	272	4105	3981	15168
779	272	4105	3981	15168
780	272	4105	3967	15115
781	272	4102	3980	15169
782	271	4102	3952	15069
783	271	4102	3966	15115
784	271	4105	3952	15067
785	271	4102	3966	15117
786	272	4105	3980	15166
787	271	4107	3953	15070
788	271	4106	3951	15066
789	270	4103	3952	15061
790	271	4104	3967	15114
791	271	4105	3966	15113
792	271	4105	3966	15115
793	271	4106	3966	15116
794	271	4102	3966	15117
795	270	4106	3940	15022
796	271	4102	3963	15106
797	270	4104	3952	15065
798	270	4104	3952	15062
799	271	4104	3960	15095
800	270	4104	3938	15013
801	271	4105	3966	15114
802	271	4106	3963	15104
803	270	4104	3938	15016
804	270	4104	3952	15061
805	271	4102	3965	15112
806	270	4104	3952	15061
807	271	4102	3966	15116
808	270	4105	3946	15043
809	270	4105	3940	15021
810	270	4104	3943	15032
811	270	4105	3952	15064
812	270	4105	3952	15064
813	271	4102	3966	15116
814	270	4102	3951	15063
815	270	4105	3952	15063
816	270	4105	3952	15062
817	270	4104	3952	15060
818	271	4102	3966	15116
819	270	4106	3951	15061
820	271	4103	3966	15115
821	271	4102	3966	15116
822	270	4104	3952	15061
823	269	4105	3937	15011
824	271	4102	3966	15114
825	270	4104	3952	15062
826	270	4102	3937	15015
827	270	4105	3952	15062
828	271	4106	3952	15069
829	270	4104	3952	15062
830	270	4104	3952	15059
831	270	4102	3945	15043
832	271	4102	3960	15096
833	270	4104	3947	15042
834	269	4104	3932	14989
835	269	4104	3937	15007
836	269	4104	3937	15008
837	269	4104	3937	15009
838	269	4104	3925	14966
839	269	4104	3937	15010
840	270	4102	3949	15052
841	269	4104	3923	14960
842	269	4104	3923	14959
843	269	4104	3937	15009
844	269	4104	3937	15009
845	269	4104	3937	15008
846	270	4102	3950	15062
847	269	4105	3937	15012
848	269	4104	3937	15010
849	269	4104	3937	15007
850	269	4104	3937	15008
851	270	4102	3951	15061
852	269	4104	3937	15009
853	269	4104	3937	15009
854	270	4102	3951	15058
855	269	4107	3931	14988
856	269	4105	3937	15008
857	269	4103	3926	14967
858	269	4102	3936	15008
859	269	4107	3937	15009
860	269	4104	3928	14979
861	270	4102	3951	15063
862	269	4106	3937	15009
863	269	4104	3937	15008
864	269	4104	3937	15008
865	268	4105	3923	14961
866	269	4104	3937	15010
867	270	4102	3940	15022
868	269	4105	3932	14989
869	270	4102	3951	15062
870	269	4105	3937	15008
871	268	4105	3923	14958
872	268	4106	3910	14917
873	270	4102	3950	15059
874	268	4105	3922	14956
875	268	4104	3922	14953
876	270	4102	3939	15019
877	269	4105	3937	15011
878	268	4105	3923	14959
879	269	4103	3937	15007
880	268	4104	3923	14958
881	268	4105	3917	14939
882	268	4104	3910	14913
883	268	4102	3922	14957
884	269	4105	3937	15009
885	268	4107	3922	14959
886	269	4106	3937	15009
887	269	4104	3923	14960
888	269	4105	3923	14962
889	269	4103	3937	15008
890	268	4104	3923	14957
891	269	4102	3926	14974
892	269	4102	3937	15011
893	269	4105	3924	14963
894	269	4102	3937	15012
895	269	4105	3923	14963
896	269	4104	3937	15007
897	269	4105	3937	15008
898	269	4104	3937	15008
899	269	4104	3934	14999
900	269	4104	3923	14959
901	270	4102	3948	15052
902	270	4105	3949	15051
903	270	4104	3952	15059
904	271	4102	3966	15113
905	270	4105	3938	15014
906	270	4106	3937	15011
907	270	4105	3937	15013
908	271	4105	3951	15063
909	272	4103	3980	15167
910	270	4104	3952	15059
911	270	4104	3952	15061
912	271	4108	3966	15112
913	271	4105	3954	15072
914	271	4103	3966	15115
915	272	4103	3967	15121
916	271	4107	3966	15112
917	271	4106	3963	15103
918	271	4105	3967	15113
919	272	4108	3980	15165
920	272	4105	3980	15160
921	271	4103	3966	15113
922	271	4103	3966	15115
923	272	4103	3975	15146
924	272	4103	3975	15146
925	272	4106	3980	15161
926	272	4107	3980	15165
927	272	4103	3966	15114
928	271	4103	3966	15115
929	271	4104	3961	15091
930	272	4106	3981	15163
931	272	4103	3980	15166
932	271	4106	3966	15112
933	271	4106	3952	15064
934	271	4105	3967	15113
935	272	4103	3977	15154
936	271	4105	3958	15082
937	271	4104	3967	15111
938	272	4103	3980	15167
939	273	4103	3995	15217
940	273	4103	3986	15188
941	271	4106	3952	15066
942	271	4104	3967	15112
943	272	4106	3969	15121
944	272	4103	3980	15166
945	271	4105	3966	15111
946	272	4103	3975	15147
947	271	4105	3967	15114
948	271	4105	3953	15067
949	272	4103	3980	15165
950	271	4106	3954	15071
951	271	4106	3967	15114
952	273	4107	3995	15214
953	272	4103	3966	15118
954	271	4108	3960	15094
955	271	4105	3952	15063
956	272	4103	3980	15166
957	271	4103	3966	15112
958	271	4105	3961	15094
959	272	4103	3980	15166
960	271	4106	3967	15113
961	272	4103	3980	15165
962	271	4106	3952	15062
963	271	4105	3964	15101
964	272	4103	3968	15120
965	271	4105	3967	15112
966	270	4105	3949	15052
967	270	4105	3952	15061
968	270	4105	3952	15059
969	271	4103	3963	15104
970	270	4103	3951	15058
971	270	4106	3946	15041
972	270	4105	3952	15056
973	271	4107	3960	15092
974	271	4102	3966	15112
975	270	4104	3939	15013
976	270	4103	3951	15062
977	270	4104	3952	15058
978	271	4104	3966	15110
979	271	4103	3966	15113
980	270	4104	3952	15058
981	270	4103	3951	15062
982	271	4106	3966	15111
983	270	4103	3951	15060
984	270	4102	3951	15060
985	270	4103	3951	15060
986	269	4104	3937	15005
987	270	4105	3951	15057
988	270	4102	3951	15061
989	269	4105	3937	15007
990	270	4102	3937	15010
991	270	4102	3939	15019
992	269	4104	3937	15006
993	270	4103	3951	15059
994	270	4104	3951	15059
995	270	4102	3937	15012
996	269	4104	3924	14960
997	269	4103	3934	14998
998	270	4102	3951	15060
999	270	4107	3937	15010
1000	270	4102	3951	15059
1001	270	4102	3951	15061
1002	270	4105	3937	15008
1003	269	4102	3937	15007
1004	268	4105	3923	14953
1005	269	4102	3937	15007
1006	268	4104	3923	14954
1007	269	4104	3937	15009
1008	268	4104	3917	14934
1009	269	4105	3922	14958
1010	269	4102	3936	15009
1011	268	4104	3923	14953
1012	269	4102	3937	15007
1013	268	4105	3923	14956
1014	268	4104	3923	14953
1015	269	4106	3937	15007
1016	269	4103	3937	15008
1017	268	4104	3917	14934
1018	269	4108	3923	14959
1019	269	4102	3925	14968
1020	268	4105	3923	14955
1021	269	4107	3937	15005
1022	269	4102	3936	15005
1023	269	4102	3936	15007
1024	269	4102	3928	14976
1025	269	4107	3927	14972
1026	269	4102	3937	15005
1027	269	4102	3937	15007
1028	269	4102	3937	15006
1029	269	4106	3937	15004
1030	269	4106	3937	15004
1031	268	4103	3921	14952
1032	269	4105	3931	14986
1033	268	4102	3922	14955
1034	267	4104	3908	14903
1035	268	4106	3922	14954
1036	268	4105	3914	14924
1037	268	4103	3909	14907
1038	268	4102	3922	14953
1039	267	4104	3908	14901
1040	268	4102	3922	14953
1041	267	4104	3906	14890
1042	268	4105	3922	14950
1043	268	4105	3922	14953
1044	268	4102	3908	14904
1045	268	4106	3913	14921
1046	268	4107	3922	14953
1047	268	4105	3922	14954
1048	268	4105	3910	14910
1049	267	4102	3907	14903
1050	268	4103	3922	14955
1051	268	4106	3913	14923
1052	268	4105	3923	14954
1053	268	4105	3923	14955
1054	268	4102	3922	14953
1055	268	4105	3908	14904
1056	267	4102	3893	14854
1057	267	4102	3905	14894
1058	268	4103	3922	14953
1059	268	4102	3922	14951
1060	267	4102	3907	14904
1061	268	4103	3919	14943
1062	267	4102	3902	14885
1063	267	4102	3907	14903
1064	267	4102	3893	14854
1065	266	4104	3885	14816
1066	267	4104	3903	14880
1067	267	4105	3896	14861
1068	267	4106	3908	14902
1069	267	4102	3899	14871
1070	267	4102	3893	14853
1071	267	4102	3908	14902
1072	267	4107	3893	14852
1073	267	4105	3908	14902
1074	267	4102	3907	14901
1075	267	4102	3902	14883
1076	267	4102	3907	14900
1077	267	4102	3894	14857
1078	267	4102	3907	14902
1079	267	4103	3893	14852
1080	266	4103	3894	14847
1081	267	4105	3908	14903
1082	267	4102	3907	14903
1083	267	4102	3907	14903
1084	266	4105	3894	14850
1085	267	4102	3907	14899
1086	268	4102	3922	14954
1087	267	4105	3908	14901
1088	268	4108	3910	14912
1089	267	4107	3908	14902
1090	267	4104	3894	14852
1091	268	4105	3908	14902
1092	268	4105	3922	14951
1093	268	4105	3909	14908
1094	268	4105	3923	14955
1095	268	4107	3922	14952
1096	268	4105	3922	14953
1097	268	4104	3908	14902
1098	269	4102	3928	14975
1099	268	4103	3922	14954
1100	268	4108	3922	14955
1101	269	4105	3937	15004
1102	269	4105	3937	15006
1103	269	4106	3922	14957
1104	269	4108	3922	14956
1105	269	4105	3922	14955
1106	269	4105	3937	15007
1107	270	4103	3951	15057
1108	269	4105	3937	15006
1109	268	4105	3923	14953
1110	269	4105	3935	14993
1111	269	4106	3937	15007
1112	270	4107	3951	15057
1113	269	4105	3937	15003
1114	270	4106	3938	15011
1115	270	4103	3948	15046
1116	270	4103	3951	15058
1117	269	4105	3937	15004
1118	270	4103	3937	15009
1119	269	4106	3937	15004
1120	269	4105	3937	15004
1121	269	4104	3937	15004
1122	270	4105	3952	15056
1123	270	4106	3940	15016
1124	270	4108	3937	15006
1125	270	4103	3951	15058
1126	269	4105	3937	15004
1127	269	4105	3937	15004
1128	270	4105	3937	15005
1129	270	4103	3950	15057
1130	271	4103	3966	15111
1131	269	4105	3937	15006
1132	270	4108	3937	15007
1133	269	4105	3929	14976
1134	269	4105	3937	15004
1135	270	4103	3942	15028
1136	269	4105	3937	15004
1137	270	4103	3951	15057
1138	269	4104	3923	14955
1139	270	4106	3951	15057
1140	269	4104	3937	15003
1141	270	4103	3951	15057
1142	269	4106	3937	15005
1143	270	4107	3951	15057
1144	269	4105	3937	15005
1145	269	4103	3931	14988
1146	269	4105	3935	14992
1147	268	4105	3908	14902
1148	269	4103	3936	15004
1149	269	4105	3937	15004
1150	268	4105	3920	14944
1151	269	4103	3937	15007
1152	270	4103	3951	15058
1153	270	4103	3951	15057
1154	270	4105	3951	15054
1155	270	4108	3951	15056
1156	270	4106	3937	15008
1157	270	4103	3951	15055
1158	268	4104	3917	14933
1159	269	4106	3937	15005
1160	268	4104	3908	14902
1161	269	4103	3937	15003
1162	268	4105	3923	14950
1163	269	4108	3937	15003
1164	268	4104	3923	14952
1165	269	4107	3922	14954
1166	269	4103	3923	14959
1167	268	4105	3917	14933
1168	269	4103	3924	14962
1169	268	4105	3923	14955
1170	269	4103	3934	14994
1171	268	4105	3910	14908
1172	269	4104	3922	14955
1173	268	4104	3914	14921
1174	269	4103	3937	15002
1175	268	4105	3910	14908
1176	269	4105	3937	15005
1177	268	4104	3923	14948
1178	268	4103	3922	14953
1179	269	4102	3936	15002
1180	269	4103	3922	14956
1181	269	4103	3937	15004
1182	269	4102	3928	14975
1183	267	4106	3908	14899
1184	268	4103	3922	14950
1185	267	4104	3895	14853
1186	268	4105	3914	14920
1187	268	4107	3919	14941
1188	268	4103	3908	14903
1189	267	4104	3908	14897
1190	268	4105	3923	14952
1191	268	4104	3922	14952
1192	268	4102	3921	14948
1193	267	4106	3908	14900
1194	267	4105	3894	14854
1195	267	4102	3907	14900
1196	268	4106	3922	14951
1197	268	4102	3922	14950
1198	268	4107	3922	14949
1199	267	4102	3908	14900
1200	267	4102	3893	14851
1201	267	4102	3907	14899
1202	267	4102	3907	14896
1203	267	4102	3905	14892
1204	267	4103	3908	14899
1205	267	4102	3907	14901
1206	267	4108	3893	14850
1207	267	4102	3893	14850
1208	267	4102	3896	14859
1209	267	4102	3895	14858
1210	266	4104	3885	14814
1211	267	4104	3908	14898
1212	267	4107	3908	14897
1213	267	4106	3902	14877
1214	267	4105	3908	14897
1215	266	4102	3884	14817
1216	267	4102	3907	14898
1217	266	4103	3894	14845
1218	266	4102	3893	14846
1219	266	4102	3884	14817
1220	267	4107	3893	14847
1221	266	4103	3893	14847
1222	266	4102	3890	14837
1223	265	4104	3865	14744
1224	266	4105	3884	14815
1225	266	4105	3893	14847
1226	266	4102	3887	14828
1227	266	4102	3893	14845
1228	266	4105	3893	14845
1229	266	4105	3890	14835
1230	266	4102	3887	14828
1231	265	4103	3879	14791
1232	266	4105	3894	14843
1233	266	4107	3878	14795
1234	266	4105	3894	14846
1235	266	4105	3879	14797
1236	266	4104	3881	14803
1237	266	4105	3881	14805
1238	266	4105	3894	14847
1239	266	4102	3893	14846
1240	266	4102	3893	14846
1241	266	4102	3878	14796
1242	266	4102	3893	14844
1243	266	4105	3893	14845
1244	266	4102	3893	14846
1245	266	4108	3893	14846
1246	266	4102	3893	14846
1247	266	4105	3894	14846
1248	265	4102	3878	14791
1249	266	4104	3894	14845
1250	266	4105	3893	14844
1251	266	4105	3893	14843
1252	266	4105	3890	14835
1253	266	4105	3894	14845
1254	265	4107	3873	14774
1255	266	4105	3879	14796
1256	265	4102	3878	14792
1257	265	4104	3876	14781
1258	265	4103	3869	14765
1259	266	4102	3893	14848
1260	266	4102	3878	14797
1261	266	4103	3878	14796
1262	266	4105	3893	14844
1263	265	4107	3878	14794
1264	266	4102	3893	14845
1265	266	4107	3893	14846
1266	266	4102	3893	14845
1267	266	4102	3878	14796
1268	265	4102	3878	14796
1269	265	4102	3864	14747
1270	264	4103	3865	14739
1271	265	4105	3879	14790
1272	265	4102	3878	14793
1273	266	4102	3893	14846
1274	265	4102	3873	14776
1275	264	4104	3850	14692
1276	265	4103	3869	14761
1277	266	4106	3893	14844
1278	264	4105	3862	14732
1279	264	4104	3865	14739
1280	265	4105	3879	14794
1281	266	4102	3878	14796
1282	266	4102	3893	14845
1283	266	4102	3893	14847
1284	266	4105	3885	14817
1285	265	4104	3879	14790
1286	266	4105	3894	14845
1287	266	4103	3887	14828
1288	265	4105	3870	14762
1289	266	4103	3893	14846
1290	265	4104	3879	14793
1291	265	4105	3879	14795
1292	265	4105	3879	14793
1293	265	4102	3878	14794
1294	266	4106	3893	14842
1295	267	4103	3907	14899
1296	266	4106	3878	14797
1297	266	4106	3893	14845
1298	266	4103	3893	14847
1299	266	4103	3893	14847
1300	267	4106	3908	14894
1301	266	4105	3894	14847
1302	266	4107	3887	14825
1303	266	4103	3893	14847
1304	267	4107	3902	14878
1305	267	4105	3907	14897
1306	267	4103	3907	14897
1307	266	4105	3894	14847
1308	268	4103	3913	14920
1309	267	4104	3894	14847
1310	267	4103	3907	14899
1311	267	4106	3908	14897
1312	268	4107	3922	14948
1313	268	4103	3922	14949
1314	267	4105	3908	14897
1315	267	4105	3908	14897
1316	268	4106	3923	14949
1317	267	4106	3908	14896
1318	268	4105	3917	14929
1319	267	4105	3908	14900
1320	267	4104	3908	14894
1321	268	4103	3908	14904
1322	267	4105	3895	14851
1323	267	4103	3893	14849
1324	268	4103	3908	14899
1325	268	4106	3922	14947
1326	266	4104	3894	14844
1327	267	4108	3908	14896
1328	267	4103	3905	14890
1329	268	4103	3922	14951
1330	268	4103	3907	14901
1331	267	4105	3908	14897
1332	268	4104	3908	14899
1333	267	4105	3896	14854
1334	268	4103	3922	14950
1335	267	4105	3908	14896
1336	268	4103	3916	14930
1337	267	4106	3893	14847
1338	267	4105	3908	14895
1339	267	4105	3905	14887
1340	267	4105	3894	14847
1341	268	4103	3922	14951
1342	267	4106	3894	14850
1343	268	4103	3908	14901
1344	268	4103	3908	14903
1345	267	4106	3908	14897
1346	268	4106	3922	14949
1347	267	4104	3908	14894
1348	267	4103	3908	14899
1349	267	4105	3908	14896
1350	267	4103	3894	14852
1351	268	4103	3922	14948
1352	268	4103	3922	14949
1353	267	4106	3908	14896
1354	268	4103	3922	14949
1355	268	4108	3922	14948
1356	268	4103	3908	14899
1357	266	4105	3888	14825
1358	267	4103	3896	14857
1359	266	4104	3894	14845
1360	267	4103	3907	14895
1361	266	4105	3894	14845
1362	267	4103	3907	14898
1363	266	4104	3893	14845
1364	266	4105	3893	14841
1365	267	4103	3893	14848
1366	267	4103	3907	14897
1367	266	4105	3894	14845
1368	266	4104	3893	14840
1369	267	4107	3908	14894
1370	267	4103	3907	14897
1371	266	4105	3888	14824
1372	267	4103	3894	14849
1373	267	4108	3905	14888
1374	266	4105	3893	14842
1375	267	4103	3907	14896
1376	266	4105	3894	14842
1377	266	4108	3893	14845
1378	267	4103	3908	14896
1379	267	4103	3899	14867
1380	267	4103	3908	14896
1381	267	4103	3907	14896
1382	265	4105	3867	14753
1383	265	4105	3865	14744
1384	266	4105	3894	14844
1385	266	4105	3890	14833
1386	266	4103	3878	14794
1387	266	4104	3880	14799
1388	266	4103	3893	14843
1389	266	4103	3887	14826
1390	266	4103	3893	14845
1391	266	4107	3892	14841
1392	266	4108	3893	14843
1393	266	4104	3879	14795
1394	265	4104	3879	14789
1395	265	4103	3872	14773
1396	265	4104	3865	14741
1397	265	4103	3878	14791
1398	266	4107	3893	14840
1399	265	4102	3878	14792
1400	264	4105	3862	14727
1401	265	4103	3878	14792
1402	264	4105	3862	14730
1403	265	4107	3878	14790
1404	265	4106	3864	14742
1405	265	4103	3878	14792
1406	265	4102	3864	14741
1407	265	4105	3879	14790
1408	265	4105	3878	14790
1409	265	4105	3878	14789
1410	265	4105	3879	14790
1411	264	4102	3858	14720
1412	265	4108	3878	14791
1413	264	4102	3863	14736
1414	263	4104	3850	14684
1415	264	4105	3858	14719
1416	264	4102	3861	14729
1417	265	4107	3878	14787
1418	264	4103	3864	14740
1419	265	4102	3879	14789
1420	264	4102	3849	14690
1421	263	4104	3847	14675
1422	264	4105	3852	14697
1423	264	4105	3864	14739
1424	264	4102	3850	14691
1425	263	4104	3844	14665
1426	264	4105	3850	14688
1427	264	4105	3859	14720
1428	264	4106	3858	14717
1429	264	4106	3864	14736
1430	264	4104	3865	14738
1431	264	4105	3865	14737
1432	263	4104	3835	14638
1433	263	4102	3835	14637
1434	264	4105	3864	14737
1435	263	4105	3850	14688
1436	264	4104	3863	14733
1437	263	4102	3837	14644
1438	263	4102	3849	14688
1439	264	4106	3864	14737
1440	263	4102	3849	14686
1441	264	4102	3864	14738
1442	264	4105	3849	14686
1443	262	4104	3835	14632
1444	263	4107	3844	14666
1445	263	4102	3843	14669
1446	263	4102	3846	14676
1447	264	4105	3864	14737
1448	263	4102	3835	14636
1449	264	4102	3854	14704
1450	264	4108	3864	14735
1451	263	4104	3844	14668
1452	263	4102	3849	14688
1453	264	4105	3864	14738
1454	263	4102	3835	14638
1455	262	4104	3821	14582
1456	263	4105	3838	14644
1457	263	4106	3837	14642
1458	263	4106	3843	14665
1459	263	4102	3849	14686
1460	263	4108	3849	14684
1461	263	4102	3835	14636
1462	263	4102	3849	14685
1463	263	4102	3839	14653
1464	262	4104	3824	14592
1465	263	4104	3849	14683
1466	263	4102	3836	14641
1467	263	4105	3840	14655
1468	263	4107	3836	14641
1469	263	4105	3850	14686
1470	263	4102	3849	14685
1471	263	4105	3844	14666
1472	263	4105	3850	14686
1473	262	4102	3834	14634
1474	263	4102	3849	14684
1475	261	4104	3821	14580
1476	262	4105	3835	14632
1477	263	4104	3844	14664
1478	263	4104	3849	14682
1479	263	4105	3850	14686
1480	263	4107	3840	14653
1481	263	4107	3835	14635
1482	263	4102	3849	14685
1483	262	4104	3835	14633
1484	263	4102	3849	14683
1485	263	4104	3849	14685
1486	263	4102	3849	14687
1487	263	4102	3835	14638
1488	263	4102	3840	14656
1489	262	4105	3835	14631
1490	263	4104	3849	14683
1491	263	4102	3849	14685
1492	263	4102	3843	14665
1493	263	4102	3849	14686
1494	263	4107	3849	14683
1495	263	4102	3843	14664
1496	263	4102	3849	14684
1497	263	4102	3849	14686
1498	262	4103	3835	14627
1499	263	4104	3850	14683
1500	263	4105	3850	14685
1501	263	4104	3849	14681
1502	263	4104	3850	14683
1503	262	4107	3829	14610
1504	262	4104	3829	14613
1505	262	4104	3835	14631
1506	261	4102	3811	14550
1507	262	4106	3835	14631
1508	261	4102	3820	14582
1509	260	4104	3806	14525
1510	261	4105	3807	14532
1511	261	4105	3821	14580
1512	261	4105	3814	14558
1513	261	4102	3820	14580
1514	261	4102	3820	14581
1515	261	4106	3820	14582
1516	261	4102	3806	14537
1517	262	4106	3834	14629
1518	261	4102	3820	14582
1519	262	4102	3822	14589
1520	262	4104	3835	14633
1521	260	4104	3797	14496
1522	261	4102	3821	14582
1523	261	4102	3811	14551
1524	260	4105	3806	14528
1525	261	4102	3820	14581
1526	260	4105	3806	14528
1527	261	4102	3817	14570
1528	262	4104	3835	14632
1529	261	4107	3815	14560
1530	260	4104	3806	14523
1531	261	4102	3817	14570
1532	260	4105	3806	14528
1533	261	4105	3811	14551
1534	262	4102	3835	14632
1535	261	4102	3820	14582
1536	262	4102	3834	14632
1537	262	4102	3835	14632
1538	261	4104	3812	14547
1539	261	4108	3820	14580
1540	262	4102	3834	14633
1541	262	4102	3832	14625
1542	261	4104	3815	14559
1543	261	4102	3820	14581
1544	261	4104	3807	14534
1545	262	4104	3835	14631
1546	261	4107	3811	14548
1547	261	4104	3821	14578
1548	262	4102	3835	14633
1549	261	4105	3820	14579
1550	261	4105	3812	14548
1551	262	4102	3820	14582
1552	263	4102	3849	14685
1553	262	4107	3829	14611
1554	262	4104	3835	14630
1555	261	4105	3821	14581
1556	263	4102	3849	14685
1557	262	4106	3835	14629
1558	262	4104	3835	14629
1559	262	4104	3835	14630
1560	262	4105	3835	14633
1561	262	4105	3824	14592
1562	262	4105	3826	14601
1563	262	4105	3835	14631
1564	262	4105	3835	14632
1565	262	4105	3835	14629
1566	262	4104	3835	14630
1567	262	4105	3835	14632
1568	262	4103	3835	14631
1569	262	4104	3820	14581
1570	262	4105	3835	14633
1571	262	4107	3835	14630
1572	262	4107	3835	14629
1573	262	4102	3835	14633
1574	261	4104	3821	14579
1575	262	4106	3832	14621
1576	262	4106	3820	14581
1577	262	4102	3829	14613
1578	261	4104	3806	14527
1579	262	4103	3829	14611
1580	262	4103	3829	14612
1581	261	4105	3821	14580
1582	262	4102	3834	14634
1583	261	4105	3820	14577
1584	262	4102	3835	14631
1585	261	4104	3821	14577
1586	262	4102	3835	14631
1587	261	4105	3818	14568
1588	262	4105	3835	14630
1589	262	4102	3834	14634
1590	261	4104	3815	14559
1591	262	4103	3829	14612
1592	262	4102	3834	14631
1593	261	4104	3811	14542
1594	262	4102	3835	14630
1595	261	4105	3818	14569
1596	262	4102	3834	14632
1597	261	4104	3821	14577
1598	262	4103	3835	14630
1599	261	4104	3821	14577
1600	262	4108	3824	14596
1601	261	4105	3821	14580
1602	261	4104	3821	14577
1603	262	4102	3820	14582
1604	261	4108	3815	14559
1605	262	4102	3820	14582
1606	261	4107	3820	14577
1607	261	4105	3815	14557
1608	262	4102	3835	14632
1609	261	4105	3810	14544
1610	261	4104	3821	14578
1611	262	4102	3820	14582
1612	261	4105	3806	14528
1613	260	4105	3797	14496
1614	261	4104	3821	14575
1615	260	4105	3806	14525
1616	260	4105	3794	14484
1617	260	4107	3791	14476
1618	262	4102	3834	14631
1619	262	4102	3820	14582
1620	261	4104	3821	14576
1621	260	4104	3806	14526
1622	260	4104	3806	14524
1623	261	4102	3820	14577
1624	261	4105	3821	14579
1625	261	4105	3815	14559
1626	261	4105	3821	14577
1627	260	4108	3806	14526
1628	261	4102	3820	14577
1629	261	4105	3809	14538
1630	261	4105	3820	14578
1631	260	4102	3805	14527
1632	260	4102	3805	14525
1633	261	4102	3805	14528
1634	259	4104	3792	14474
1635	260	4102	3805	14527
1636	260	4102	3803	14519
1637	259	4104	3792	14473
1638	260	4105	3803	14515
1639	260	4102	3805	14522
1640	260	4107	3791	14476
1641	259	4104	3792	14472
1642	260	4104	3792	14477
1643	260	4105	3806	14526
1644	260	4102	3805	14525
1645	260	4106	3791	14476
1646	260	4102	3791	14478
1647	259	4104	3778	14426
1648	260	4106	3805	14523
1649	260	4106	3805	14526
1650	259	4103	3792	14471
1651	260	4104	3792	14473
1652	260	4105	3792	14476
1653	260	4105	3806	14525
1654	260	4104	3805	14522
1655	260	4102	3805	14523
1656	260	4102	3805	14525
1657	259	4103	3789	14461
1658	260	4105	3792	14477
1659	260	4102	3791	14476
1660	260	4102	3805	14526
1661	259	4104	3792	14472
1662	260	4105	3793	14483
1663	259	4104	3792	14469
1664	260	4104	3806	14524
1665	260	4105	3805	14525
1666	260	4102	3805	14522
1667	260	4105	3793	14481
1668	260	4105	3806	14526
1669	260	4102	3793	14480
1670	260	4102	3805	14526
1671	259	4104	3792	14472
1672	260	4105	3792	14476
1673	260	4102	3805	14521
1674	260	4102	3805	14526
1675	259	4104	3792	14472
1676	259	4104	3792	14471
1677	260	4102	3805	14522
1678	259	4105	3792	14472
1679	260	4102	3797	14495
1680	259	4105	3786	14451
1681	260	4102	3792	14479
1682	259	4107	3791	14473
1683	259	4104	3779	14427
1684	259	4104	3786	14450
1685	260	4103	3805	14525
1686	259	4105	3777	14423
1687	260	4102	3792	14480
1688	259	4104	3792	14472
1689	259	4104	3792	14471
1690	259	4105	3778	14423
1691	259	4104	3792	14471
1692	258	4107	3767	14389
1693	260	4102	3805	14526
1694	259	4106	3791	14470
1695	259	4106	3776	14420
1696	259	4103	3779	14427
1697	259	4104	3792	14470
1698	259	4104	3792	14472
1699	259	4106	3778	14427
1700	259	4102	3790	14470
1701	259	4102	3791	14472
1702	259	4102	3791	14472
1703	260	4104	3800	14503
1704	259	4102	3791	14473
1705	258	4104	3777	14419
1706	259	4102	3791	14473
1707	258	4104	3776	14417
1708	259	4102	3776	14423
1709	260	4105	3806	14525
1710	259	4102	3782	14442
1711	260	4102	3805	14524
1712	260	4102	3794	14485
1713	260	4102	3805	14524
1714	260	4108	3791	14474
1715	260	4102	3805	14522
1716	260	4102	3800	14506
1717	260	4103	3805	14523
1718	259	4103	3778	14424
1719	260	4102	3806	14526
1720	260	4103	3792	14481
1721	261	4102	3820	14578
1722	260	4104	3806	14520
1723	260	4105	3805	14523
1724	260	4104	3806	14524
1725	261	4102	3820	14577
1726	260	4105	3803	14515
1727	261	4104	3820	14575
1728	260	4104	3806	14524
1729	260	4104	3803	14513
1730	260	4105	3800	14504
1731	260	4105	3806	14524
1732	261	4103	3820	14577
1733	260	4105	3806	14525
1734	260	4105	3806	14524
1735	261	4103	3820	14578
1736	260	4103	3792	14477
1737	260	4105	3806	14524
1738	260	4105	3801	14505
1739	260	4104	3806	14524
1740	261	4103	3820	14578
1741	261	4105	3818	14565
1742	260	4106	3806	14526
1743	261	4104	3806	14525
1744	261	4104	3821	14575
1745	262	4103	3828	14606
1746	261	4105	3821	14575
1747	262	4103	3834	14631
1748	261	4108	3806	14526
1749	261	4104	3821	14576
1750	261	4105	3806	14526
1751	262	4108	3822	14586
1752	261	4108	3820	14576
1753	261	4104	3821	14575
1754	262	4103	3834	14629
1755	261	4103	3805	14527
1756	261	4105	3815	14559
1757	261	4105	3806	14528
1758	261	4105	3815	14559
1759	261	4108	3820	14574
1760	261	4104	3821	14574
1761	261	4104	3809	14536
1762	261	4105	3818	14566
1763	261	4105	3806	14527
1764	261	4105	3820	14575
1765	261	4103	3820	14578
1766	261	4103	3817	14568
1767	261	4103	3820	14577
1768	261	4103	3820	14577
1769	261	4103	3819	14574
1770	261	4105	3820	14574
1771	260	4108	3805	14523
1772	261	4104	3821	14574
1773	260	4104	3806	14522
1774	261	4103	3817	14567
1775	260	4105	3806	14525
1776	261	4102	3817	14565
1777	260	4104	3803	14511
1778	259	4104	3777	14421
1779	260	4106	3793	14478
1780	260	4106	3805	14522
1781	259	4103	3790	14469
1782	260	4108	3805	14521
1783	259	4102	3791	14473
1784	260	4102	3805	14523
1785	260	4102	3805	14520
1786	260	4102	3805	14522
1787	260	4102	3805	14523
1788	260	4103	3805	14524
1789	260	4103	3805	14523
1790	258	4104	3774	14408
1791	259	4102	3779	14431
1792	260	4104	3805	14523
1793	258	4104	3765	14376
1794	259	4105	3791	14470
1795	259	4104	3792	14467
1796	259	4102	3791	14472
1797	258	4105	3762	14369
1798	259	4102	3791	14471
1799	258	4105	3762	14368
1800	258	4104	3777	14415
1801	259	4108	3791	14470
1802	258	4104	3777	14417
1803	259	4102	3782	14441
1804	258	4105	3776	14417
1805	259	4102	3776	14423
1806	258	4104	3776	14418
1807	258	4105	3777	14419
1808	258	4105	3776	14415
1809	259	4102	3791	14472
1810	258	4105	3777	14419
1811	259	4102	3790	14470
1812	258	4102	3776	14417
1813	258	4107	3774	14407
1814	258	4104	3771	14396
1815	259	4102	3785	14452
1816	259	4104	3792	14467
1817	258	4105	3777	14416
1818	259	4103	3776	14422
1819	258	4106	3768	14389
1820	258	4106	3767	14386
1821	258	4105	3774	14411
1822	258	4105	3777	14417
1823	258	4104	3777	14415
1824	258	4104	3777	14416
1825	259	4102	3776	14422
1826	258	4105	3771	14397
1827	258	4105	3777	14417
1828	258	4104	3777	14415
1829	258	4103	3777	14415
1830	259	4103	3791	14470
1831	258	4102	3776	14418
1832	258	4105	3777	14417
1833	259	4102	3791	14470
1834	258	4102	3776	14417
1835	258	4103	3777	14414
1836	257	4103	3750	14320
1837	258	4102	3776	14419
1838	258	4105	3777	14416
1839	257	4108	3762	14366
1840	259	4102	3791	14470
1841	258	4104	3763	14370
1842	258	4103	3777	14415
1843	257	4105	3762	14363
1844	258	4105	3777	14417
1845	257	4105	3748	14316
1846	257	4105	3748	14317
1847	259	4102	3791	14471
1848	258	4106	3776	14416
1849	258	4104	3774	14408
1850	258	4104	3777	14416
1851	259	4103	3791	14470
1852	258	4104	3764	14370
1853	257	4105	3762	14365
1854	259	4102	3776	14422
1855	258	4104	3777	14417
1856	257	4108	3762	14365
1857	258	4105	3776	14413
1858	258	4102	3776	14420
1859	258	4107	3765	14377
1860	257	4105	3759	14356
1861	257	4105	3762	14364
1862	257	4106	3762	14364
1863	257	4104	3757	14344
1864	257	4104	3753	14334
1865	257	4105	3762	14366
1866	257	4105	3748	14314
1867	258	4102	3763	14373
1868	257	4102	3762	14365
1869	258	4103	3777	14413
1870	258	4102	3770	14399
1871	258	4105	3777	14417
1872	258	4102	3762	14371
1873	258	4104	3777	14415
1874	258	4102	3776	14418
1875	258	4104	3777	14415
1876	257	4104	3762	14364
1877	258	4102	3767	14387
1878	257	4103	3762	14364
1879	257	4105	3762	14364
1880	258	4102	3776	14418
1881	257	4105	3756	14345
1882	257	4105	3757	14345
1883	257	4105	3762	14362
1884	256	4105	3738	14280
1885	257	4105	3762	14364
1886	257	4105	3762	14362
1887	256	4105	3735	14267
1888	256	4105	3748	14312
1889	256	4105	3748	14313
1890	257	4104	3762	14362
1891	256	4105	3748	14313
1892	256	4104	3737	14274
1893	256	4105	3748	14313
1894	256	4108	3747	14309
1895	256	4105	3747	14312
1896	256	4106	3747	14312
1897	256	4102	3747	14314
1898	257	4102	3759	14354
1899	257	4105	3762	14363
1900	257	4102	3762	14363
1901	257	4102	3747	14314
1902	257	4107	3747	14315
1903	256	4106	3747	14308
1904	257	4104	3762	14363
1905	258	4104	3777	14415
1906	257	4104	3762	14365
1907	258	4102	3762	14369
1908	258	4105	3776	14415
1909	257	4105	3748	14316
1910	257	4104	3762	14362
1911	258	4102	3776	14418
1912	258	4105	3765	14372
1913	259	4103	3791	14469
1914	258	4105	3776	14411
1915	258	4102	3761	14368
1916	258	4104	3763	14365
1917	258	4105	3776	14416
1918	259	4102	3791	14469
1919	258	4105	3765	14371
1920	258	4104	3777	14414
1921	258	4104	3776	14413
1922	258	4104	3777	14416
1923	258	4105	3777	14416
1924	258	4104	3771	14395
1925	259	4105	3780	14431
1926	259	4105	3792	14469
1927	259	4108	3791	14469
1928	259	4102	3776	14418
1929	259	4105	3791	14470
1930	259	4106	3791	14468
1931	260	4103	3805	14521
1932	259	4106	3789	14460
1933	259	4104	3792	14467
1934	259	4106	3782	14437
1935	259	4103	3791	14470
1936	260	4106	3806	14522
1937	259	4108	3778	14423
1938	258	4104	3774	14406
1939	259	4105	3791	14469
1940	259	4105	3792	14470
1941	259	4105	3781	14435
1942	259	4108	3776	14418
1943	259	4106	3777	14420
1944	259	4103	3777	14423
1945	259	4103	3791	14469
1946	258	4104	3777	14415
1947	259	4105	3786	14450
1948	259	4103	3791	14470
1949	259	4103	3791	14471
1950	259	4103	3791	14470
1951	259	4103	3785	14450
1952	260	4103	3805	14520
1953	260	4106	3806	14519
1954	259	4105	3779	14427
1955	259	4105	3791	14469
1956	260	4103	3805	14520
1957	259	4103	3791	14470
1958	259	4103	3791	14470
1959	258	4104	3777	14415
1960	259	4106	3791	14468
1961	260	4103	3805	14520
1962	260	4105	3806	14521
1963	259	4103	3791	14470
1964	260	4106	3806	14521
1965	259	4105	3786	14450
1966	259	4107	3791	14468
1967	259	4103	3791	14468
1968	259	4105	3786	14450
1969	259	4106	3788	14457
1970	259	4106	3777	14419
1971	259	4105	3792	14468
1972	259	4104	3786	14450
1973	259	4106	3791	14467
1974	258	4104	3763	14367
1975	259	4106	3792	14470
1976	259	4106	3777	14421
1977	258	4105	3763	14366
1978	259	4104	3792	14466
1979	259	4105	3791	14464
1980	259	4104	3777	14417
1981	259	4106	3791	14467
1982	259	4105	3792	14467
1983	258	4106	3776	14417
1984	259	4108	3776	14416
1985	260	4103	3805	14520
1986	259	4106	3791	14468
1987	259	4105	3780	14427
1988	259	4105	3792	14467
1989	259	4104	3792	14465
1990	258	4105	3771	14399
1991	259	4106	3786	14448
1992	258	4105	3777	14415
1993	258	4105	3777	14416
1994	258	4105	3777	14417
1995	259	4105	3792	14464
1996	258	4106	3774	14407
1997	258	4104	3776	14417
1998	259	4108	3776	14417
1999	258	4103	3777	14418
2000	258	4104	3764	14369
2001	258	4104	3765	14374
2002	258	4105	3777	14415
2003	258	4105	3777	14416
2004	258	4106	3767	14382
2005	258	4105	3777	14415
2006	259	4102	3779	14428
2007	258	4105	3777	14415
2008	258	4104	3777	14413
2009	258	4104	3777	14412
2010	259	4102	3791	14466
2011	258	4105	3777	14414
2012	257	4105	3762	14362
2013	257	4105	3762	14362
2014	258	4102	3776	14415
2015	257	4107	3747	14312
2016	257	4105	3760	14353
2017	257	4104	3749	14312
2018	258	4102	3776	14415
2019	257	4102	3747	14312
2020	257	4104	3749	14315
2021	256	4104	3747	14307
2022	256	4105	3748	14309
2023	258	4102	3776	14414
2024	257	4104	3762	14360
2025	256	4105	3748	14310
2026	256	4105	3748	14310
2027	257	4102	3747	14314
2028	256	4102	3745	14302
2029	256	4104	3747	14306
2030	256	4104	3748	14309
2031	257	4102	3759	14352
2032	256	4105	3747	14308
2033	256	4105	3748	14309
2034	257	4102	3747	14312
2035	257	4102	3762	14362
2036	256	4105	3748	14308
2037	257	4105	3762	14359
2038	256	4104	3748	14306
2039	255	4104	3728	14237
2040	255	4104	3724	14223
2041	256	4102	3732	14261
2042	257	4102	3747	14313
2043	256	4104	3748	14307
2044	256	4102	3741	14289
2045	256	4104	3748	14308
2046	256	4102	3732	14259
2047	255	4102	3733	14259
2048	255	4104	3730	14244
2049	256	4102	3733	14259
2050	255	4105	3733	14257
2051	255	4104	3733	14255
2052	256	4102	3747	14309
2053	255	4104	3733	14256
2054	256	4102	3733	14260
2055	255	4104	3728	14235
2056	256	4106	3748	14307
2057	256	4105	3738	14276
2058	256	4102	3747	14309
2059	255	4104	3721	14212
2060	256	4105	3735	14265
2061	256	4102	3732	14259
2062	254	4106	3719	14205
2063	255	4102	3732	14255
2064	256	4102	3747	14309
2065	255	4104	3719	14205
2066	254	4104	3705	14155
2067	255	4102	3732	14257
2068	255	4104	3719	14205
2069	255	4102	3718	14208
2070	254	4105	3709	14172
2071	254	4104	3710	14171
2072	255	4102	3722	14221
2073	255	4104	3733	14253
2074	255	4102	3733	14255
2075	254	4105	3719	14205
2076	255	4102	3732	14257
2077	254	4103	3719	14202
2078	255	4102	3730	14246
2079	254	4105	3719	14204
2080	255	4102	3732	14256
2081	254	4104	3719	14202
2082	255	4102	3718	14206
2083	255	4102	3733	14255
2084	254	4104	3719	14202
2085	255	4102	3718	14206
2086	254	4104	3719	14202
2087	253	4104	3695	14120
2088	255	4106	3733	14254
2089	254	4104	3719	14202
2090	254	4102	3718	14204
2091	253	4102	3703	14149
2092	253	4105	3704	14151
2093	253	4104	3690	14103
2094	253	4104	3692	14108
2095	254	4102	3703	14154
2096	253	4105	3704	14152
2097	254	4102	3718	14204
2098	253	4108	3703	14148
2099	253	4104	3704	14150
2100	253	4104	3704	14150
2101	253	4105	3704	14151
2102	253	4103	3704	14149
2103	254	4102	3715	14195
2104	254	4105	3716	14193
2105	253	4104	3704	14150
2106	253	4103	3704	14148
2107	253	4104	3704	14150
2108	253	4105	3704	14151
2109	253	4104	3704	14152
2110	253	4105	3703	14150
2111	254	4104	3719	14200
2112	254	4105	3716	14193
2113	255	4102	3733	14255
2114	254	4104	3713	14184
2115	253	4105	3695	14120
2116	254	4102	3718	14204
2117	254	4107	3704	14153
2118	254	4105	3719	14202
2119	255	4102	3721	14216
2120	254	4104	3713	14184
2121	255	4102	3720	14214
2122	254	4107	3706	14160
2123	254	4105	3719	14205
2124	255	4102	3732	14253
2125	254	4105	3704	14152
2126	255	4105	3724	14223
2127	255	4102	3722	14220
2128	256	4102	3747	14309
2129	255	4102	3732	14255
2130	255	4105	3733	14254
2131	255	4102	3727	14239
2132	255	4102	3732	14255
2133	255	4108	3718	14205
2134	256	4104	3742	14287
2135	256	4105	3747	14306
2136	256	4105	3742	14289
2137	257	4102	3750	14321
2138	256	4105	3745	14296
2139	257	4103	3747	14311
2140	256	4103	3735	14268
2141	256	4103	3734	14258
2142	255	4105	3733	14255
2143	255	4105	3733	14255
2144	255	4104	3728	14235
2145	255	4104	3733	14254
2146	255	4104	3724	14222
2147	255	4105	3719	14204
2148	256	4103	3747	14307
2149	256	4105	3748	14309
2150	256	4105	3748	14308
2151	256	4104	3748	14306
2152	255	4104	3733	14256
2153	257	4102	3752	14330
2154	256	4106	3747	14308
2155	256	4105	3748	14308
2156	256	4106	3738	14276
2157	256	4106	3747	14306
2158	256	4105	3748	14307
2159	257	4103	3762	14360
2160	256	4107	3733	14257
2161	256	4105	3733	14259
2162	256	4107	3747	14307
2163	256	4105	3735	14263
2164	256	4108	3747	14307
2165	256	4104	3747	14308
2166	256	4105	3748	14307
2167	256	4105	3747	14307
2168	256	4107	3734	14261
2169	257	4105	3762	14358
2170	258	4103	3764	14368
2171	257	4103	3761	14355
2172	257	4105	3762	14356
2173	257	4105	3762	14359
2174	256	4103	3747	14308
2175	257	4105	3748	14313
2176	257	4106	3753	14328
2177	257	4106	3762	14360
2178	257	4105	3762	14359
2179	257	4105	3762	14359
2180	257	4108	3748	14310
2181	256	4103	3746	14305
2182	257	4105	3762	14361
2183	257	4105	3756	14337
2184	257	4106	3762	14358
2185	256	4103	3746	14306
2186	257	4108	3747	14309
2187	256	4102	3733	14259
2188	256	4103	3747	14307
2189	257	4105	3748	14310
2190	256	4103	3746	14305
2191	255	4104	3733	14254
2192	256	4105	3747	14306
2193	256	4103	3747	14306
2194	256	4103	3734	14262
2195	256	4105	3736	14267
2196	256	4105	3748	14306
2197	256	4104	3748	14305
2198	256	4105	3748	14306
2199	256	4105	3748	14306
2200	256	4105	3736	14265
2201	255	4103	3732	14252
2202	256	4104	3733	14256
2203	255	4105	3727	14234
2204	255	4106	3733	14254
2205	255	4103	3729	14246
2206	256	4105	3748	14307
2207	255	4108	3732	14252
2208	255	4103	3732	14256
2209	255	4102	3733	14255
2210	255	4107	3727	14236
2211	255	4105	3718	14204
2212	255	4102	3733	14255
2213	255	4102	3730	14244
2214	255	4103	3732	14253
2215	255	4102	3727	14235
2216	255	4103	3732	14255
2217	255	4104	3733	14253
2218	255	4105	3733	14252
2219	255	4108	3733	14253
2220	255	4104	3733	14254
2221	255	4107	3732	14251
2222	255	4105	3724	14222
2223	254	4102	3718	14201
2224	255	4106	3718	14202
2225	254	4107	3703	14152
2226	255	4105	3728	14236
2227	255	4104	3733	14252
2228	254	4105	3718	14201
2229	254	4108	3718	14200
2230	254	4108	3704	14153
2231	254	4105	3718	14199
2232	254	4105	3705	14154
2233	254	4105	3719	14201
2234	254	4105	3719	14200
2235	254	4104	3719	14199
2236	255	4102	3732	14255
2237	254	4107	3709	14169
2238	254	4105	3704	14150
2239	253	4105	3701	14139
2240	254	4104	3713	14181
2241	253	4105	3694	14118
2242	254	4105	3719	14199
2243	253	4106	3690	14102
2244	254	4104	3718	14197
2245	253	4105	3704	14149
2246	253	4105	3704	14147
2247	253	4105	3692	14105
2248	253	4105	3704	14148
2249	253	4104	3704	14147
2250	254	4102	3718	14203
2251	253	4103	3703	14148
2252	253	4104	3690	14099
2253	253	4104	3704	14148
2254	254	4104	3706	14160
2255	253	4105	3704	14148
2256	253	4104	3701	14137
2257	253	4105	3704	14146
2258	252	4105	3690	14095
2259	253	4104	3690	14097
2260	254	4102	3718	14200
2261	253	4105	3704	14148
2262	253	4104	3699	14129
2263	253	4104	3704	14146
2264	252	4105	3689	14094
2265	253	4104	3704	14146
2266	252	4105	3690	14096
2267	253	4104	3704	14145
2268	252	4104	3690	14096
2269	252	4102	3680	14066
2270	253	4102	3698	14129
2271	253	4105	3704	14147
2272	252	4105	3683	14076
2273	252	4102	3689	14096
2274	252	4102	3683	14075
2275	252	4102	3689	14096
2276	251	4103	3672	14032
2277	252	4104	3690	14095
2278	252	4105	3677	14052
2279	252	4104	3675	14045
2280	252	4104	3684	14075
2281	252	4104	3690	14094
2282	252	4103	3678	14053
2283	252	4104	3689	14092
2284	252	4105	3690	14095
2285	252	4105	3690	14096
2286	252	4104	3689	14092
2287	252	4104	3684	14074
2288	253	4102	3703	14148
2289	252	4106	3689	14092
2290	252	4104	3689	14093
2291	252	4104	3684	14075
2292	251	4106	3675	14043
2293	251	4105	3674	14040
2294	253	4102	3703	14148
2295	251	4102	3674	14044
2296	252	4104	3690	14094
2297	251	4105	3674	14040
2298	251	4105	3675	14041
2299	251	4104	3675	14041
2300	251	4104	3675	14041
2301	251	4104	3672	14032
2302	251	4104	3670	14022
2303	251	4104	3669	14022
2304	251	4106	3674	14041
2305	251	4105	3674	14042
2306	251	4106	3674	14043
2307	251	4102	3674	14041
2308	251	4104	3669	14023
2309	251	4104	3660	13991
2310	251	4104	3675	14041
2311	251	4104	3660	13990
2312	251	4104	3669	14020
2313	251	4107	3675	14043
2314	251	4104	3674	14038
2315	251	4105	3660	13993
2316	251	4105	3675	14043
2317	251	4104	3674	14041
2318	251	4102	3674	14043
2319	252	4102	3689	14094
2320	252	4102	3689	14093
2321	251	4102	3674	14042
2322	251	4102	3662	14004
2323	251	4104	3670	14022
2324	252	4106	3689	14092
2325	252	4104	3690	14093
2326	252	4105	3690	14094
2327	251	4105	3675	14043
2328	252	4105	3689	14094
2329	252	4105	3690	14095
2330	252	4105	3675	14043
2331	253	4108	3703	14148
2332	252	4102	3689	14094
2333	253	4105	3704	14146
2334	253	4104	3704	14146
2335	252	4105	3690	14095
2336	253	4105	3690	14095
2337	252	4105	3690	14095
2338	254	4102	3718	14199
2339	253	4105	3695	14117
2340	253	4105	3704	14143
2341	255	4103	3732	14253
2342	254	4105	3718	14200
2343	254	4105	3713	14180
2344	253	4104	3704	14147
2345	254	4104	3706	14156
2346	253	4105	3704	14148
2347	255	4102	3732	14251
2348	255	4102	3732	14253
2349	255	4102	3732	14251
2350	254	4105	3719	14199
2351	254	4105	3719	14199
2352	254	4103	3712	14180
2353	255	4103	3732	14253
2354	254	4105	3719	14198
2355	255	4109	3733	14251
2356	255	4106	3733	14250
2357	255	4103	3718	14203
2358	255	4106	3724	14222
2359	254	4105	3704	14151
2360	254	4107	3718	14198
2361	254	4103	3718	14200
2362	255	4104	3733	14247
2363	255	4105	3733	14251
2364	254	4105	3710	14170
2365	254	4106	3712	14178
2366	255	4105	3728	14233
2367	254	4106	3706	14160
2368	255	4106	3733	14250
2369	255	4105	3733	14250
2370	254	4108	3705	14154
2371	254	4105	3719	14201
2372	255	4105	3733	14251
2373	255	4105	3733	14253
2374	255	4105	3727	14234
2375	255	4106	3733	14251
2376	255	4106	3733	14252
2377	255	4106	3733	14253
2378	255	4106	3722	14213
2379	255	4106	3733	14253
2380	255	4105	3733	14249
2381	255	4107	3720	14208
2382	255	4106	3733	14251
2383	255	4105	3722	14213
2384	255	4104	3727	14232
2385	255	4103	3733	14254
2386	255	4107	3732	14248
2387	255	4105	3719	14204
2388	255	4106	3733	14252
2389	255	4105	3733	14252
2390	255	4108	3719	14204
2391	255	4106	3733	14252
2392	255	4108	3730	14241
2393	255	4105	3732	14251
2394	255	4105	3720	14207
2395	255	4103	3733	14251
2396	255	4105	3723	14216
2397	255	4104	3723	14215
2398	254	4105	3704	14151
2399	255	4105	3719	14202
2400	255	4105	3733	14251
2401	255	4105	3733	14251
2402	255	4105	3733	14250
2403	254	4105	3712	14181
2404	255	4103	3719	14204
2405	255	4106	3733	14251
2406	254	4108	3713	14179
2407	254	4105	3718	14199
2408	254	4105	3718	14199
2409	254	4103	3704	14153
2410	254	4103	3718	14200
2411	254	4103	3718	14200
2412	254	4103	3712	14182
2413	254	4106	3705	14153
2414	254	4106	3703	14148
2415	254	4105	3719	14198
2416	254	4105	3719	14198
2417	254	4105	3708	14162
2418	254	4104	3719	14197
2419	254	4105	3716	14189
2420	254	4105	3716	14189
2421	253	4103	3700	14136
2422	254	4108	3718	14197
2423	253	4102	3695	14116
2424	254	4103	3718	14198
2425	254	4105	3710	14167
2426	254	4105	3719	14197
2427	253	4103	3689	14096
2428	253	4102	3689	14098
2429	253	4103	3690	14102
2430	252	4104	3681	14061
2431	253	4105	3698	14124
2432	253	4105	3691	14101
2433	253	4105	3703	14146
2434	253	4106	3703	14146
2435	253	4106	3703	14146
2436	253	4103	3701	14136
2437	253	4106	3703	14146
2438	253	4105	3703	14144
2439	253	4105	3704	14147
2440	253	4104	3704	14145
2441	253	4104	3704	14144
2442	252	4105	3690	14093
2443	252	4105	3674	14042
2444	252	4102	3675	14047
2445	253	4106	3703	14144
2446	253	4104	3704	14143
2447	252	4105	3689	14092
2448	252	4105	3689	14095
2449	252	4105	3681	14064
2450	252	4103	3683	14073
2451	252	4105	3676	14046
2452	252	4105	3680	14062
2453	252	4107	3683	14073
2454	252	4105	3684	14074
2455	252	4103	3688	14090
2456	252	4103	3683	14072
2457	252	4105	3683	14073
2458	252	4102	3674	14044
2459	252	4105	3675	14043
2460	252	4105	3681	14062
2461	252	4104	3689	14092
2462	252	4107	3689	14093
2463	252	4107	3688	14089
2464	252	4105	3675	14044
2465	252	4105	3689	14092
2466	252	4105	3689	14091
2467	252	4102	3689	14091
2468	252	4103	3676	14050
2469	252	4105	3690	14094
2470	252	4105	3684	14073
2471	252	4105	3681	14060
2472	251	4106	3674	14037
2473	252	4105	3689	14091
2474	252	4105	3689	14092
2475	252	4104	3690	14092
2476	252	4104	3690	14092
2477	252	4104	3689	14088
2478	251	4105	3674	14039
2479	252	4105	3675	14042
2480	251	4105	3675	14039
2481	251	4105	3674	14039
2482	252	4105	3689	14091
2483	251	4105	3661	13993
2484	251	4103	3674	14040
2485	252	4105	3690	14090
2486	251	4104	3666	14010
2487	251	4105	3675	14040
2488	251	4105	3661	13992
2489	251	4102	3674	14040
2490	252	4106	3689	14089
2491	251	4103	3660	13990
2492	251	4105	3672	14030
2493	251	4108	3675	14040
2494	251	4104	3669	14019
2495	251	4105	3661	13989
2496	251	4104	3675	14039
2497	251	4104	3675	14039
2498	251	4104	3675	14037
2499	250	4105	3660	13984
2500	250	4105	3645	13936
2501	251	4105	3660	13989
2502	251	4104	3675	14037
2503	250	4102	3660	13986
2504	251	4104	3675	14038
2505	251	4105	3675	14039
2506	250	4108	3645	13937
2507	250	4105	3660	13987
2508	250	4104	3659	13982
2509	250	4105	3660	13988
2510	250	4103	3660	13985
2511	250	4105	3660	13987
2512	250	4102	3654	13968
2513	250	4106	3660	13985
2514	250	4104	3652	13954
2515	249	4104	3631	13885
2516	250	4104	3660	13982
2517	251	4102	3671	14029
2518	250	4102	3660	13986
2519	250	4105	3646	13938
2520	250	4105	3660	13986
2521	250	4104	3646	13936
2522	250	4105	3646	13937
2523	250	4105	3660	13988
2524	250	4104	3660	13986
2525	250	4102	3660	13986
2526	249	4104	3646	13933
2527	250	4104	3646	13936
2528	250	4105	3652	13955
2529	250	4105	3646	13937
2530	250	4102	3660	13986
2531	249	4104	3646	13933
2532	250	4104	3646	13936
2533	250	4104	3648	13943
2534	250	4105	3660	13988
2535	250	4102	3648	13948
2536	251	4102	3674	14039
2537	251	4107	3665	14008
2538	251	4102	3674	14040
2539	252	4102	3680	14060
2540	251	4103	3674	14039
2541	251	4105	3669	14017
2542	252	4103	3674	14042
2543	251	4104	3675	14038
2544	251	4104	3675	14037
2545	251	4104	3675	14037
2546	251	4104	3663	13995
2547	251	4104	3675	14039
2548	252	4102	3688	14091
2549	252	4108	3675	14043
2550	251	4105	3660	13989
2551	251	4105	3675	14040
2552	252	4104	3690	14089
2553	252	4104	3687	14080
2554	252	4104	3689	14087
2555	253	4103	3703	14144
2556	253	4103	3694	14115
2557	254	4106	3718	14194
2558	253	4105	3704	14143
2559	254	4102	3705	14153
2560	254	4107	3718	14195
2561	253	4107	3694	14112
2562	254	4107	3719	14196
2563	254	4105	3706	14155
2564	254	4106	3703	14145
2565	254	4103	3718	14196
2566	253	4105	3701	14134
2567	253	4103	3703	14146
2568	254	4103	3718	14198
2569	254	4103	3718	14198
2570	254	4108	3718	14196
2571	253	4103	3703	14144
2572	253	4103	3694	14115
2573	254	4104	3718	14195
2574	253	4103	3703	14143
2575	252	4104	3690	14089
2576	253	4106	3689	14094
2577	253	4106	3690	14098
2578	253	4108	3703	14142
2579	253	4105	3690	14095
2580	253	4105	3704	14143
2581	253	4104	3698	14124
2582	253	4108	3691	14101
2583	253	4108	3703	14145
2584	253	4109	3703	14144
2585	253	4107	3703	14142
2586	253	4103	3689	14096
2587	254	4106	3718	14194
2588	254	4106	3719	14196
2589	254	4106	3719	14197
2590	254	4106	3718	14196
2591	254	4106	3704	14146
2592	254	4103	3718	14196
2593	254	4107	3703	14147
2594	254	4105	3706	14155
2595	254	4106	3718	14195
2596	254	4106	3718	14196
2597	254	4108	3718	14195
2598	254	4106	3719	14198
2599	254	4103	3712	14177
2600	254	4103	3718	14196
2601	254	4106	3718	14197
2602	254	4108	3718	14197
2603	254	4106	3718	14195
2604	254	4106	3719	14197
2605	254	4108	3718	14195
2606	254	4105	3719	14194
2607	253	4108	3689	14093
2608	253	4103	3698	14124
2609	254	4107	3718	14194
2610	254	4105	3719	14194
2611	252	4104	3690	14091
2612	253	4103	3704	14145
2613	253	4103	3700	14134
2614	254	4107	3718	14195
2615	254	4108	3718	14194
2616	254	4105	3713	14175
2617	253	4105	3693	14105
2618	253	4106	3692	14102
2619	253	4103	3694	14112
2620	253	4104	3700	14133
2621	253	4105	3704	14145
2622	253	4106	3701	14133
2623	253	4106	3702	14137
2624	253	4106	3692	14102
2625	253	4105	3691	14097
2626	252	4106	3690	14092
2627	252	4107	3686	14081
2628	252	4108	3689	14091
2629	252	4103	3689	14091
2630	253	4105	3704	14142
2631	254	4103	3718	14195
2632	253	4104	3703	14141
2633	252	4108	3689	14091
2634	252	4105	3690	14092
2635	252	4105	3689	14087
2636	252	4105	3689	14090
2637	253	4103	3703	14143
2638	252	4103	3676	14049
2639	252	4103	3689	14091
2640	252	4106	3687	14082
2641	252	4105	3690	14091
2642	253	4103	3703	14144
2643	252	4108	3680	14060
2644	252	4105	3690	14089
2645	251	4105	3669	14020
2646	252	4104	3690	14087
2647	251	4106	3674	14036
2648	251	4103	3660	13988
2649	251	4105	3663	13998
2650	251	4105	3675	14039
2651	251	4105	3675	14036
2652	251	4105	3675	14036
2653	251	4105	3675	14037
2654	251	4105	3675	14038
2655	251	4105	3669	14019
2656	251	4104	3674	14034
2657	251	4104	3675	14036
2658	251	4104	3675	14034
2659	251	4105	3675	14035
2660	251	4105	3675	14037
2661	251	4106	3675	14036
2662	252	4102	3689	14091
2663	251	4105	3675	14038
2664	252	4103	3683	14071
2665	251	4105	3660	13987
2666	251	4105	3675	14036
2667	250	4105	3648	13944
2668	250	4107	3651	13954
2669	251	4105	3672	14025
2670	250	4105	3647	13938
2671	251	4103	3660	13991
2672	251	4106	3671	14025
2673	250	4105	3660	13984
2674	250	4105	3660	13986
2675	250	4105	3654	13966
2676	250	4103	3660	13984
2677	251	4104	3674	14033
2678	250	4104	3651	13953
2679	250	4105	3660	13983
2680	250	4104	3660	13981
2681	251	4106	3674	14035
2682	250	4105	3660	13985
2683	250	4106	3660	13982
2684	250	4102	3660	13983
2685	251	4102	3671	14028
2686	250	4105	3651	13954
2687	250	4104	3660	13981
2688	250	4104	3660	13980
2689	251	4102	3674	14035
2690	250	4105	3660	13984
2691	249	4105	3643	13922
2692	249	4105	3637	13900
2693	249	4104	3646	13930
2694	249	4105	3646	13930
2695	249	4105	3646	13932
2696	249	4105	3645	13929
2697	249	4104	3646	13931
2698	249	4104	3645	13929
2699	250	4102	3645	13934
2700	249	4104	3639	13909
2701	249	4104	3640	13910
2702	249	4105	3646	13931
2703	249	4104	3632	13882
2704	249	4104	3645	13928
2705	250	4102	3659	13984
2706	249	4105	3646	13931
2707	248	4105	3631	13881
2708	249	4104	3646	13928
2709	248	4104	3631	13879
2710	249	4104	3646	13927
2711	248	4105	3631	13875
2712	248	4104	3631	13878
2713	248	4104	3631	13878
2714	248	4104	3617	13829
2715	248	4104	3617	13829
2716	248	4104	3618	13831
2717	248	4103	3631	13875
2718	249	4102	3630	13880
2719	248	4105	3631	13880
2720	248	4104	3631	13877
2721	249	4102	3645	13931
2722	248	4105	3617	13830
2723	248	4105	3631	13878
2724	249	4102	3630	13881
2725	248	4102	3630	13878
2726	248	4104	3631	13877
2727	248	4103	3617	13826
2728	248	4102	3630	13880
2729	248	4104	3631	13875
2730	247	4104	3614	13814
2731	247	4104	3611	13806
2732	247	4104	3617	13825
2733	247	4104	3611	13803
2734	247	4104	3608	13794
2735	247	4104	3602	13774
2736	248	4102	3616	13829
2737	247	4102	3616	13825
2738	247	4102	3616	13827
2739	247	4102	3616	13826
2740	248	4105	3631	13879
2741	247	4103	3616	13825
2742	247	4106	3616	13824
2743	247	4106	3603	13779
2744	247	4102	3601	13776
2745	247	4102	3616	13826
2746	248	4104	3630	13876
2747	248	4105	3631	13877
2748	248	4102	3630	13878
2749	248	4102	3622	13847
2750	248	4102	3630	13878
2751	247	4104	3602	13775
2752	248	4105	3622	13846
2753	248	4106	3617	13831
2754	248	4102	3630	13877
2755	248	4102	3630	13877
2756	248	4102	3630	13879
2757	249	4102	3645	13931
2758	248	4105	3631	13877
2759	248	4104	3631	13876
2760	249	4106	3637	13904
2761	249	4102	3645	13930
2762	249	4102	3632	13889
2763	249	4102	3630	13882
2764	249	4105	3645	13929
2765	248	4104	3631	13874
2766	249	4105	3639	13910
2767	250	4103	3651	13952
2768	250	4104	3648	13941
2769	250	4103	3660	13984
2770	251	4102	3660	13985
2771	250	4104	3652	13951
2772	250	4104	3660	13981
2773	250	4106	3659	13979
2774	251	4103	3674	14035
2775	251	4102	3674	14035
2776	250	4107	3650	13947
2777	249	4104	3645	13927
2778	251	4107	3674	14033
2779	251	4103	3674	14036
2780	251	4103	3674	14037
2781	250	4104	3657	13971
2782	249	4104	3646	13928
2783	249	4104	3646	13929
2784	250	4108	3659	13980
2785	249	4106	3643	13922
2786	249	4105	3645	13928
2787	250	4102	3659	13981
2788	250	4105	3660	13981
2789	249	4104	3646	13928
2790	249	4103	3646	13929
2791	249	4105	3643	13920
2792	249	4105	3631	13880
2793	250	4103	3646	13939
2794	250	4105	3660	13980
2795	249	4104	3646	13930
2796	249	4104	3646	13928
2797	251	4102	3674	14034
2798	250	4104	3646	13933
2799	251	4103	3674	14035
2800	250	4104	3660	13979
2801	249	4104	3645	13927
2802	249	4104	3646	13929
2803	249	4104	3646	13927
2804	249	4104	3646	13929
2805	249	4104	3632	13882
2806	250	4102	3646	13938
2807	251	4103	3674	14035
2808	250	4104	3657	13971
2809	249	4105	3646	13932
2810	250	4104	3660	13979
2811	249	4104	3633	13886
2812	250	4102	3654	13964
2813	251	4103	3674	14036
2814	249	4108	3645	13928
2815	249	4105	3631	13880
2816	251	4103	3669	14014
2817	250	4105	3660	13982
2818	249	4104	3646	13930
2819	249	4105	3636	13896
2820	250	4103	3645	13933
2821	249	4108	3642	13919
2822	249	4105	3632	13883
2823	250	4103	3660	13983
2824	249	4108	3645	13928
2825	250	4104	3660	13978
2826	250	4103	3659	13982
2827	249	4103	3645	13929
2828	250	4103	3659	13981
2829	249	4106	3645	13928
2830	250	4104	3647	13940
2831	249	4104	3631	13878
2832	250	4103	3660	13981
2833	249	4104	3646	13928
2834	250	4108	3660	13982
2835	250	4102	3656	13972
2836	250	4102	3648	13943
2837	249	4104	3645	13924
2838	250	4107	3660	13981
2839	250	4103	3659	13982
2840	250	4103	3657	13971
2841	249	4104	3640	13908
2842	249	4102	3630	13881
2843	250	4102	3646	13937
2844	249	4104	3631	13877
2845	249	4102	3645	13930
2846	250	4102	3660	13981
2847	248	4105	3631	13878
2848	248	4104	3617	13829
2849	249	4103	3630	13879
2850	248	4105	3617	13826
2851	249	4105	3640	13910
2852	248	4104	3619	13834
2853	249	4102	3644	13925
2854	249	4106	3645	13928
2855	249	4102	3645	13930
2856	249	4102	3639	13910
2857	249	4102	3630	13880
2858	248	4104	3631	13875
2859	248	4102	3621	13846
2860	249	4102	3644	13926
2861	248	4104	3628	13866
2862	248	4102	3630	13879
2863	249	4102	3631	13881
2864	249	4103	3630	13880
2865	249	4102	3640	13910
2866	249	4102	3645	13928
2867	247	4105	3617	13825
2868	248	4102	3621	13846
2869	248	4105	3631	13875
2870	248	4102	3630	13874
2871	247	4104	3602	13773
2872	248	4104	3616	13827
2873	247	4105	3616	13822
2874	247	4104	3617	13823
2875	247	4104	3605	13783
2876	248	4102	3630	13877
2877	247	4107	3601	13773
2878	247	4104	3611	13801
2879	248	4105	3631	13875
2880	248	4102	3630	13876
2881	247	4105	3617	13824
2882	247	4104	3617	13820
2883	248	4102	3630	13873
2884	247	4105	3617	13823
2885	248	4102	3628	13864
2886	248	4102	3627	13866
2887	247	4105	3617	13822
2888	248	4102	3630	13876
2889	247	4104	3616	13819
2890	246	4104	3602	13770
2891	247	4102	3616	13824
2892	248	4102	3630	13874
2893	248	4102	3630	13874
2894	247	4104	3617	13821
2895	247	4102	3616	13823
2896	247	4104	3617	13820
2897	247	4102	3616	13823
2898	246	4105	3596	13753
2899	247	4102	3601	13775
2900	246	4105	3601	13768
2901	246	4104	3590	13729
2902	247	4102	3610	13804
2903	246	4105	3602	13771
2904	246	4104	3597	13749
2905	247	4105	3616	13821
2906	247	4102	3615	13821
2907	247	4102	3616	13824
2908	246	4104	3587	13719
2909	245	4104	3587	13716
2910	246	4102	3601	13771
2911	246	4104	3588	13721
2912	246	4102	3601	13768
2913	247	4102	3616	13824
2914	245	4105	3587	13719
2915	245	4103	3573	13667
2916	246	4107	3587	13720
2917	245	4105	3587	13719
2918	245	4103	3587	13715
2919	246	4102	3595	13751
2920	246	4105	3587	13719
2921	246	4102	3601	13769
2922	245	4103	3581	13696
2923	245	4104	3579	13686
2924	246	4102	3601	13771
2925	246	4104	3602	13766
2926	246	4102	3590	13730
2927	245	4104	3582	13697
2928	246	4106	3587	13720
2929	245	4104	3587	13715
2930	246	4106	3596	13748
2931	245	4104	3587	13715
2932	244	4103	3559	13614
2933	246	4107	3601	13768
2934	246	4102	3601	13771
2935	245	4104	3587	13717
2936	244	4104	3558	13614
2937	244	4104	3567	13644
2938	244	4104	3572	13660
2939	244	4103	3570	13654
2940	244	4104	3573	13664
2941	244	4104	3573	13664
2942	245	4102	3581	13699
2943	246	4102	3587	13721
2944	245	4105	3573	13668
2945	244	4104	3572	13663
2946	244	4105	3567	13646
2947	246	4102	3601	13770
2948	246	4102	3601	13768
2949	246	4102	3601	13770
2950	246	4102	3587	13720
2951	245	4104	3587	13715
2952	245	4102	3587	13718
2953	244	4107	3560	13623
2954	244	4105	3570	13655
2955	245	4102	3587	13718
2956	244	4103	3573	13665
2957	244	4104	3558	13613
2958	245	4102	3572	13667
2959	244	4104	3572	13659
2960	244	4104	3570	13654
2961	244	4105	3572	13661
2962	244	4105	3560	13620
2963	244	4105	3572	13661
2964	244	4102	3566	13645
2965	244	4104	3558	13614
2966	245	4102	3587	13718
2967	245	4108	3587	13717
2968	245	4105	3587	13719
2969	245	4104	3585	13710
2970	245	4105	3587	13716
2971	246	4102	3601	13772
2972	247	4102	3616	13822
2973	245	4105	3587	13717
2974	245	4104	3587	13715
2975	247	4105	3616	13820
2976	246	4105	3602	13770
2977	247	4104	3601	13772
2978	247	4102	3616	13822
2979	247	4102	3601	13772
2980	247	4105	3616	13821
2981	247	4105	3616	13821
2982	247	4102	3616	13821
2983	246	4103	3602	13768
2984	247	4105	3602	13772
2985	247	4102	3616	13824
2986	246	4105	3596	13748
2987	247	4107	3610	13803
2988	247	4104	3617	13819
2989	246	4105	3593	13739
2990	248	4105	3631	13875
2991	248	4103	3630	13877
2992	248	4102	3630	13875
2993	247	4104	3611	13801
2994	247	4102	3601	13773
2995	248	4103	3630	13873
2996	248	4102	3617	13828
2997	247	4104	3614	13809
2998	247	4103	3616	13823
2999	247	4104	3617	13822
3000	248	4102	3630	13872
3001	247	4105	3602	13773
3002	248	4103	3630	13873
3003	248	4102	3630	13876
3004	247	4105	3617	13820
3005	248	4106	3630	13873
3006	248	4108	3616	13825
3007	248	4103	3630	13873
3008	247	4105	3611	13802
3009	246	4104	3602	13767
3010	246	4105	3590	13726
3011	248	4105	3631	13876
3012	248	4102	3616	13827
3013	248	4103	3625	13855
3014	247	4105	3611	13801
3015	248	4102	3616	13824
3016	247	4104	3614	13811
3017	248	4108	3631	13873
3018	247	4104	3617	13820
3019	248	4106	3622	13845
3020	247	4105	3605	13783
3021	248	4108	3616	13826
3022	247	4105	3616	13820
3023	247	4104	3611	13801
3024	248	4105	3631	13875
3025	247	4104	3617	13821
3026	247	4105	3617	13821
3027	248	4103	3630	13875
3028	247	4107	3601	13772
3029	247	4105	3603	13776
3030	248	4103	3616	13826
3031	248	4104	3631	13872
3032	248	4103	3628	13866
3033	247	4105	3617	13824
3034	247	4105	3604	13780
3035	248	4102	3616	13826
3036	247	4106	3602	13774
3037	247	4104	3617	13821
3038	248	4103	3630	13875
3039	248	4105	3631	13872
3040	247	4104	3617	13820
3041	248	4105	3617	13828
3042	247	4105	3616	13819
3043	248	4103	3630	13875
3044	247	4105	3602	13773
3045	247	4105	3608	13789
3046	248	4103	3630	13876
3047	247	4105	3615	13819
3048	247	4104	3617	13820
3049	248	4102	3630	13873
3050	248	4103	3616	13825
3051	248	4102	3630	13875
3052	248	4102	3621	13843
3053	247	4104	3603	13773
3054	246	4105	3602	13767
3055	246	4104	3602	13767
3056	247	4102	3616	13822
3057	247	4102	3601	13773
3058	246	4104	3596	13747
3059	247	4105	3601	13769
3060	246	4104	3596	13747
3061	246	4107	3601	13769
3062	247	4102	3609	13799
3063	247	4102	3616	13821
3064	247	4102	3610	13801
3065	246	4102	3587	13721
3066	245	4105	3587	13716
3067	245	4104	3587	13714
3068	246	4102	3601	13767
3069	245	4104	3587	13715
3070	246	4102	3601	13768
3071	246	4102	3587	13719
3072	245	4104	3573	13666
3073	246	4102	3601	13768
3074	245	4104	3587	13714
3075	246	4102	3598	13759
3076	245	4104	3587	13715
3077	246	4102	3601	13769
3078	245	4105	3587	13718
3079	246	4102	3601	13769
3080	245	4104	3587	13715
3081	246	4102	3601	13768
3082	245	4108	3587	13716
3083	245	4105	3587	13713
3084	246	4106	3592	13733
3085	246	4102	3588	13722
3086	246	4102	3601	13768
3087	246	4102	3586	13719
3088	245	4105	3573	13664
3089	246	4105	3597	13749
3090	244	4104	3567	13643
3091	245	4102	3587	13716
3092	246	4102	3601	13768
3093	246	4103	3587	13718
3094	246	4102	3587	13717
3095	246	4102	3587	13717
3096	244	4104	3573	13660
3097	244	4103	3573	13660
3098	245	4102	3587	13715
3099	244	4104	3573	13664
3100	245	4102	3572	13666
3101	244	4105	3564	13631
3102	245	4102	3581	13695
3103	244	4105	3564	13634
3104	245	4102	3586	13717
3105	244	4104	3573	13661
3106	245	4104	3587	13715
3107	245	4102	3572	13665
3108	245	4102	3572	13665
3109	245	4102	3572	13666
3110	245	4106	3581	13695
3111	244	4104	3573	13662
3112	245	4102	3578	13684
3113	244	4104	3573	13662
3114	245	4102	3581	13695
3115	244	4104	3567	13640
3116	244	4102	3559	13619
3117	244	4104	3573	13660
3118	243	4105	3558	13609
3119	243	4104	3558	13608
3120	243	4104	3558	13609
3121	244	4102	3558	13615
3122	244	4104	3560	13615
3123	244	4102	3572	13663
3124	243	4108	3557	13605
3125	243	4104	3558	13608
3126	244	4105	3560	13619
3127	243	4104	3558	13607
3128	244	4102	3562	13629
3129	243	4104	3556	13598
3130	244	4102	3558	13614
3131	243	4104	3558	13607
3132	244	4102	3560	13622
3133	243	4105	3558	13609
3134	243	4104	3558	13609
3135	244	4102	3572	13663
3136	244	4102	3558	13613
3137	244	4102	3558	13614
3138	243	4104	3552	13586
3139	243	4108	3558	13608
3140	244	4102	3572	13661
3141	243	4103	3558	13605
3142	243	4102	3558	13610
3143	244	4102	3571	13659
3144	242	4104	3544	13557
3145	242	4104	3544	13555
3146	243	4102	3558	13610
3147	244	4107	3569	13650
3148	244	4102	3572	13660
3149	244	4102	3572	13662
3150	242	4104	3532	13517
3151	243	4102	3557	13610
3152	242	4105	3529	13507
3153	243	4102	3545	13567
3154	242	4105	3544	13557
3155	242	4104	3534	13521
3156	243	4106	3558	13607
3157	243	4102	3552	13589
3158	242	4104	3544	13555
3159	243	4105	3543	13558
3160	243	4102	3557	13608
3161	242	4104	3544	13555
3162	241	4104	3529	13502
3163	241	4103	3529	13501
3164	242	4102	3529	13507
3165	241	4103	3515	13453
3166	242	4102	3543	13557
3167	242	4104	3541	13543
3168	241	4104	3529	13502
3169	242	4102	3528	13504
3170	241	4106	3515	13455
3171	241	4104	3529	13504
3172	243	4102	3558	13610
3173	242	4104	3529	13505
3174	243	4102	3544	13562
3175	242	4107	3529	13508
3176	242	4105	3544	13557
3177	242	4104	3544	13554
3178	242	4104	3544	13555
3179	243	4102	3543	13559
3180	242	4105	3530	13509
3181	242	4105	3541	13545
3182	242	4105	3544	13555
3183	244	4106	3559	13615
3184	242	4104	3544	13555
3185	244	4107	3572	13661
3186	243	4102	3543	13559
3187	244	4105	3567	13642
3188	243	4107	3543	13558
3189	243	4104	3546	13564
3190	244	4104	3573	13659
3191	244	4104	3573	13660
3192	243	4105	3544	13558
3193	244	4104	3573	13659
3194	244	4105	3572	13659
3195	244	4102	3559	13616
3196	244	4102	3572	13662
3197	244	4102	3572	13662
3198	243	4104	3549	13577
3199	244	4104	3567	13643
3200	244	4105	3572	13662
3201	245	4108	3587	13715
3202	245	4102	3587	13715
3203	245	4105	3587	13713
3204	246	4105	3587	13716
3205	246	4103	3601	13766
3206	246	4105	3602	13768
3207	247	4102	3601	13771
3208	245	4104	3587	13714
3209	247	4108	3601	13769
3210	245	4105	3573	13663
3211	246	4107	3588	13719
3212	247	4102	3616	13819
3213	246	4105	3601	13765
3214	247	4103	3616	13820
3215	247	4102	3601	13769
3216	247	4103	3601	13769
3217	246	4104	3587	13715
3218	245	4104	3587	13712
3219	246	4106	3601	13766
3220	245	4104	3587	13712
3221	246	4106	3593	13736
3222	245	4103	3587	13715
3223	246	4108	3601	13766
3224	246	4108	3601	13768
3225	246	4102	3590	13729
3226	246	4103	3598	13755
3227	246	4107	3601	13767
3228	246	4103	3592	13737
3229	246	4103	3587	13718
3230	245	4105	3587	13713
3231	246	4105	3588	13720
3232	245	4104	3585	13703
3233	246	4103	3601	13768
3234	247	4103	3616	13818
3235	245	4105	3587	13715
3236	245	4104	3573	13664
3237	246	4103	3587	13718
3238	247	4103	3601	13771
3239	247	4103	3616	13819
3240	245	4105	3587	13714
3241	246	4102	3601	13768
3242	247	4103	3616	13820
3243	246	4105	3602	13767
3244	247	4103	3601	13769
3245	246	4105	3596	13745
3246	247	4108	3602	13772
3247	246	4104	3602	13764
3248	245	4104	3582	13694
3249	247	4105	3617	13818
3250	247	4106	3616	13817
3251	246	4103	3586	13719
3252	247	4103	3602	13774
3253	247	4103	3602	13774
3254	245	4104	3587	13713
3255	246	4103	3601	13767
3256	247	4103	3616	13819
3257	247	4105	3616	13819
3258	245	4105	3587	13710
3259	246	4106	3587	13717
3260	245	4104	3573	13664
3261	246	4102	3590	13726
3262	245	4104	3587	13713
3263	246	4107	3596	13746
3264	245	4104	3587	13713
3265	246	4102	3601	13767
3266	246	4102	3601	13767
3267	245	4104	3587	13714
3268	246	4103	3601	13762
3269	245	4104	3587	13712
3270	246	4103	3601	13764
3271	246	4103	3601	13766
3272	246	4103	3601	13767
3273	244	4105	3573	13662
3274	245	4102	3572	13664
3275	244	4104	3564	13628
3276	245	4107	3587	13711
3277	244	4104	3573	13659
3278	245	4107	3587	13714
3279	244	4104	3573	13659
3280	245	4105	3573	13664
3281	245	4108	3587	13713
3282	245	4103	3587	13714
3283	244	4104	3572	13656
3284	245	4106	3581	13692
3285	244	4104	3572	13655
3286	245	4105	3587	13714
3287	244	4104	3573	13659
3288	245	4108	3587	13712
3289	245	4102	3573	13668
3290	244	4105	3560	13614
3291	245	4102	3587	13713
3292	244	4105	3573	13658
3293	245	4105	3577	13676
3294	245	4103	3586	13711
3295	245	4102	3587	13712
3296	245	4103	3581	13695
3297	244	4104	3558	13610
3298	245	4103	3587	13711
3299	245	4103	3581	13693
3300	245	4104	3587	13713
3301	245	4103	3587	13713
3302	245	4102	3572	13664
3303	245	4102	3586	13713
3304	243	4104	3558	13605
3305	244	4102	3572	13660
3306	243	4105	3552	13587
3307	244	4102	3558	13612
3308	245	4102	3587	13712
3309	243	4104	3544	13558
3310	244	4102	3572	13660
3311	243	4105	3544	13557
3312	244	4106	3569	13649
3313	243	4104	3558	13607
3314	244	4102	3558	13612
3315	244	4102	3572	13661
3316	243	4105	3544	13558
3317	244	4108	3572	13659
3318	244	4102	3557	13609
3319	244	4102	3572	13657
3320	244	4102	3572	13660
3321	244	4102	3572	13659
3322	243	4103	3558	13605
3323	243	4102	3543	13559
3324	242	4104	3538	13533
3325	243	4102	3558	13607
3326	242	4105	3529	13505
3327	242	4104	3544	13553
3328	243	4105	3558	13606
3329	243	4102	3552	13588
3330	243	4102	3557	13608
3331	242	4104	3529	13503
3332	243	4105	3558	13607
3333	243	4104	3543	13556
3334	243	4102	3548	13576
3335	242	4104	3543	13551
3336	242	4102	3529	13505
3337	242	4103	3531	13510
3338	243	4105	3558	13606
3339	242	4102	3529	13507
3340	243	4102	3543	13557
3341	243	4102	3545	13565
3342	242	4105	3543	13551
3343	241	4105	3517	13461
3344	241	4104	3520	13470
3345	242	4102	3542	13553
3346	243	4102	3543	13558
3347	241	4103	3529	13503
3348	243	4104	3558	13603
3349	241	4104	3529	13499
3350	241	4104	3524	13480
3351	242	4102	3543	13553
3352	241	4105	3520	13470
3353	242	4106	3537	13534
3354	242	4102	3543	13555
3355	241	4104	3515	13451
3356	242	4102	3543	13553
3357	241	4104	3529	13501
3358	242	4102	3529	13506
3359	241	4104	3529	13500
3360	241	4102	3528	13503
3361	242	4102	3543	13554
3362	241	4104	3515	13451
3363	242	4104	3531	13509
3364	241	4102	3523	13484
3365	241	4104	3524	13481
3366	241	4102	3528	13503
3367	242	4102	3543	13553
3368	240	4105	3514	13447
3369	240	4104	3515	13447
3370	241	4102	3528	13501
3371	242	4102	3543	13554
3372	242	4102	3543	13553
3373	242	4102	3543	13554
3374	240	4105	3501	13404
3375	241	4102	3515	13457
3376	242	4102	3543	13554
3377	240	4105	3515	13449
3378	240	4104	3505	13414
3379	241	4106	3514	13450
3380	240	4105	3514	13446
3381	240	4104	3515	13446
3382	241	4107	3528	13499
3383	241	4102	3514	13454
3384	240	4105	3503	13408
3385	241	4102	3528	13500
3386	240	4108	3514	13447
3387	240	4103	3506	13416
3388	241	4102	3528	13500
3389	240	4104	3514	13445
3390	241	4102	3519	13470
3391	240	4104	3509	13426
3392	240	4103	3515	13445
3393	241	4106	3528	13499
3394	240	4104	3515	13448
3395	241	4102	3528	13501
3396	240	4105	3513	13444
3397	240	4104	3512	13435
3398	241	4102	3514	13451
3399	240	4104	3500	13398
3400	240	4104	3515	13446
3401	240	4104	3515	13448
3402	240	4105	3514	13447
3403	240	4104	3514	13445
3404	240	4104	3503	13408
3405	240	4105	3500	13397
3406	241	4104	3517	13457
3407	241	4108	3515	13452
3408	241	4102	3518	13466
3409	241	4102	3528	13498
3410	241	4105	3517	13459
3411	241	4105	3517	13458
3412	241	4104	3529	13498
3413	242	4102	3542	13550
3414	242	4105	3543	13552
3415	242	4107	3543	13552
3416	242	4107	3543	13553
3417	242	4105	3529	13504
3418	242	4105	3543	13551
3419	242	4105	3544	13553
3420	242	4104	3529	13503
3421	242	4105	3543	13551
3422	242	4103	3543	13553
3423	243	4105	3551	13582
3424	242	4102	3543	13554
3425	242	4103	3543	13553
3426	242	4102	3537	13534
3427	242	4108	3540	13542
3428	243	4102	3557	13607
3429	244	4104	3572	13658
3430	243	4102	3544	13560
3431	242	4104	3530	13505
3432	243	4105	3558	13605
3433	243	4105	3558	13606
3434	243	4108	3543	13556
3435	243	4105	3558	13607
3436	243	4104	3558	13604
3437	244	4103	3572	13659
3438	244	4103	3571	13658
3439	244	4103	3557	13610
3440	244	4105	3559	13611
3441	245	4102	3587	13712
3442	244	4105	3573	13660
3443	244	4103	3563	13628
3444	244	4103	3572	13657
3445	244	4103	3572	13654
3446	243	4103	3555	13596
3447	243	4103	3552	13588
3448	244	4102	3573	13658
3449	243	4105	3544	13556
3450	243	4103	3558	13607
3451	244	4102	3572	13656
3452	243	4103	3552	13588
3453	244	4102	3572	13658
3454	243	4105	3549	13576
3455	243	4105	3558	13604
3456	244	4102	3572	13657
3457	243	4105	3558	13604
3458	242	4104	3544	13552
3459	242	4103	3543	13554
3460	243	4102	3558	13604
3461	242	4106	3542	13549
3462	242	4102	3530	13506
3463	242	4102	3543	13554
3464	243	4102	3548	13573
3465	241	4104	3529	13499
3466	241	4105	3529	13500
3467	241	4105	3517	13457
3468	243	4102	3558	13605
3469	242	4104	3544	13552
3470	242	4103	3530	13505
3471	243	4102	3552	13585
3472	242	4105	3533	13516
3473	243	4102	3544	13558
3474	242	4105	3543	13552
3475	242	4104	3529	13502
3476	243	4102	3548	13574
3477	242	4105	3542	13548
3478	242	4104	3544	13551
3479	242	4104	3544	13552
3480	242	4104	3544	13552
3481	242	4105	3538	13536
3482	242	4105	3544	13552
3483	243	4102	3543	13556
3484	242	4108	3543	13551
3485	242	4103	3544	13551
3486	243	4102	3557	13604
3487	242	4105	3544	13553
3488	242	4104	3544	13551
3489	243	4102	3558	13604
3490	242	4104	3529	13502
3491	242	4102	3528	13504
3492	242	4105	3543	13549
3493	241	4104	3517	13456
3494	241	4104	3529	13496
3495	241	4105	3529	13500
3496	241	4105	3528	13498
3497	241	4105	3515	13449
3498	241	4104	3524	13479
3499	242	4102	3534	13522
3500	241	4107	3528	13499
3501	241	4104	3528	13494
3502	242	4102	3543	13550
3503	241	4105	3526	13489
3504	242	4102	3537	13534
3505	241	4105	3514	13448
3506	241	4104	3529	13494
3507	242	4104	3543	13551
3508	241	4104	3529	13499
3509	241	4103	3529	13496
3510	242	4105	3543	13551
3511	241	4104	3529	13498
3512	242	4102	3528	13501
3513	241	4104	3516	13451
3514	240	4105	3509	13426
3515	241	4102	3515	13455
3516	241	4104	3529	13500
3517	240	4105	3515	13447
3518	240	4104	3515	13448
3519	240	4105	3515	13446
3520	240	4104	3515	13445
3521	240	4104	3500	13395
3522	240	4103	3506	13414
3523	241	4102	3516	13457
3524	241	4105	3528	13496
3525	240	4104	3515	13444
3526	240	4103	3509	13426
3527	241	4102	3528	13500
3528	241	4105	3526	13488
3529	240	4105	3515	13446
3530	240	4105	3502	13402
3531	240	4104	3515	13446
3532	240	4104	3515	13445
3533	240	4104	3505	13412
3534	241	4102	3528	13497
3535	240	4105	3500	13398
3536	240	4104	3500	13395
3537	240	4104	3506	13415
3538	240	4105	3509	13427
3539	240	4105	3505	13415
3540	241	4102	3525	13489
3541	240	4107	3500	13399
3542	240	4104	3506	13415
3543	240	4105	3515	13445
3544	240	4104	3515	13444
3545	240	4104	3509	13425
3546	240	4105	3515	13445
3547	240	4104	3509	13427
3548	240	4105	3515	13445
3549	241	4102	3528	13499
3550	240	4105	3515	13448
3551	240	4104	3515	13446
3552	240	4105	3515	13445
3553	240	4104	3515	13444
3554	240	4105	3501	13397
3555	240	4105	3514	13445
3556	240	4104	3515	13444
3557	241	4102	3514	13450
3558	240	4104	3500	13397
3559	240	4105	3515	13446
3560	240	4105	3515	13446
3561	240	4105	3514	13444
3562	240	4105	3514	13446
3563	240	4104	3512	13435
3564	240	4105	3515	13445
3565	240	4104	3515	13444
3566	240	4104	3515	13445
3567	240	4103	3515	13443
3568	240	4104	3515	13444
3569	241	4102	3528	13495
3570	240	4105	3514	13445
3571	240	4108	3509	13426
3572	240	4105	3515	13445
3573	240	4104	3515	13444
3574	240	4104	3515	13444
3575	240	4104	3514	13442
3576	240	4104	3512	13433
3577	240	4105	3505	13413
3578	240	4105	3506	13415
3579	240	4105	3500	13396
3580	240	4104	3514	13443
3581	240	4108	3511	13434
3582	240	4106	3514	13445
3583	240	4102	3514	13446
3584	240	4102	3511	13436
3585	240	4104	3514	13444
3586	240	4105	3509	13426
3587	240	4107	3513	13441
3588	240	4102	3504	13411
3589	240	4102	3514	13445
3590	240	4106	3505	13413
3591	240	4103	3514	13446
3592	240	4102	3499	13396
3593	240	4102	3508	13424
3594	240	4102	3514	13443
3595	240	4105	3513	13442
3596	240	4105	3513	13443
3597	240	4102	3514	13445
3598	240	4102	3511	13437
3599	240	4102	3499	13396
3600	240	4105	3499	13395
3601	240	4103	3511	13434
3602	240	4105	3514	13444
3603	240	4105	3514	13444
3604	240	4105	3514	13444
3605	240	4102	3511	13435
3606	240	4103	3514	13445
3607	240	4103	3499	13395
3608	240	4105	3500	13396
3609	240	4106	3499	13394
3610	240	4108	3514	13446
3611	240	4105	3502	13405
3612	239	4104	3500	13388
3613	239	4102	3490	13362
3614	240	4103	3513	13442
3615	240	4102	3499	13394
3616	240	4102	3514	13443
3617	240	4102	3511	13434
3618	239	4104	3500	13390
3619	240	4102	3514	13444
3620	240	4102	3500	13400
3621	239	4105	3500	13391
3622	239	4102	3499	13394
3623	239	4105	3485	13341
3624	239	4104	3499	13389
3625	240	4107	3514	13445
3626	239	4105	3500	13393
3627	240	4102	3514	13446
3628	239	4105	3494	13373
3629	240	4102	3499	13396
3630	239	4105	3500	13392
3631	240	4102	3514	13444
3632	239	4104	3499	13390
3633	239	4104	3500	13391
3634	239	4104	3500	13391
3635	240	4102	3508	13427
3636	239	4107	3499	13390
3637	239	4104	3500	13392
3638	240	4102	3513	13443
3639	239	4107	3488	13351
3640	239	4104	3500	13391
3641	240	4103	3514	13446
3642	239	4105	3485	13341
3643	240	4105	3514	13445
3644	239	4104	3485	13343
3645	240	4104	3499	13395
3646	241	4104	3526	13489
3647	241	4102	3528	13497
3648	241	4106	3528	13495
3649	239	4104	3487	13347
3650	240	4107	3501	13399
3651	241	4107	3514	13448
3652	241	4102	3528	13497
3653	239	4104	3487	13348
3654	239	4104	3500	13391
3655	241	4102	3528	13497
3656	240	4105	3515	13446
3657	240	4104	3514	13442
3658	240	4104	3500	13394
3659	241	4102	3523	13479
3660	241	4105	3529	13497
3661	240	4106	3514	13444
3662	241	4105	3529	13497
3663	241	4104	3529	13495
3664	241	4104	3517	13456
3665	242	4103	3528	13502
3666	241	4105	3529	13498
3667	240	4105	3515	13446
3668	241	4104	3529	13495
3669	242	4105	3542	13546
3670	241	4105	3529	13497
3671	242	4103	3543	13551
3672	241	4105	3523	13477
3673	240	4104	3515	13445
3674	241	4104	3529	13496
3675	242	4103	3543	13551
3676	241	4105	3529	13499
3677	241	4105	3529	13497
3678	241	4108	3528	13498
3679	241	4105	3528	13496
3680	241	4104	3516	13451
3681	242	4102	3543	13552
3682	241	4105	3516	13456
3683	241	4103	3528	13497
3684	241	4105	3523	13480
3685	241	4105	3528	13497
3686	241	4107	3528	13497
3687	241	4102	3515	13450
3688	241	4105	3514	13449
3689	241	4105	3514	13448
3690	241	4103	3528	13498
3691	241	4102	3528	13498
3692	242	4106	3544	13551
3693	241	4108	3528	13496
3694	241	4105	3529	13498
3695	241	4105	3516	13453
3696	241	4105	3529	13499
3697	242	4105	3538	13532
3698	242	4105	3544	13550
3699	241	4108	3528	13498
3700	241	4102	3528	13498
3701	242	4104	3542	13547
3702	241	4105	3514	13447
3703	240	4105	3514	13444
3704	239	4104	3500	13390
3705	240	4102	3511	13436
3706	240	4104	3512	13434
3707	240	4104	3515	13442
3708	239	4102	3488	13351
3709	240	4105	3515	13443
3710	239	4105	3485	13342
3711	239	4105	3486	13346
3712	240	4104	3501	13398
3713	240	4104	3515	13442
3714	240	4105	3515	13442
3715	240	4105	3515	13443
3716	239	4106	3494	13372
3717	240	4105	3500	13396
3718	240	4105	3515	13444
3719	239	4102	3499	13391
3720	238	4104	3485	13338
3721	239	4102	3499	13391
3722	240	4107	3514	13444
3723	240	4107	3499	13393
3724	239	4102	3494	13373
3725	240	4107	3511	13434
3726	240	4104	3515	13443
3727	239	4105	3494	13371
3728	239	4102	3499	13392
3729	240	4102	3514	13443
3730	240	4105	3514	13441
3731	239	4102	3485	13342
3732	239	4102	3499	13391
3733	240	4105	3515	13444
3734	240	4105	3514	13443
3735	239	4102	3499	13392
3736	240	4102	3514	13444
3737	239	4104	3500	13389
3738	239	4106	3499	13389
3739	239	4102	3498	13390
3740	238	4105	3480	13319
3741	239	4102	3499	13391
3742	238	4105	3485	13339
3743	239	4102	3499	13391
3744	238	4104	3475	13305
3745	239	4102	3499	13390
3746	238	4105	3474	13298
3747	239	4102	3493	13371
3748	238	4104	3485	13337
3749	239	4102	3494	13372
3750	238	4104	3485	13336
3751	239	4103	3499	13391
3752	238	4104	3485	13338
3753	238	4104	3477	13305
3754	239	4102	3499	13391
3755	237	4104	3471	13284
3756	238	4104	3471	13286
3757	240	4102	3513	13442
3758	239	4105	3500	13391
3759	239	4103	3494	13368
3760	239	4104	3500	13388
3761	238	4105	3485	13338
3762	238	4102	3485	13337
3763	239	4102	3499	13390
3764	239	4102	3499	13389
3765	239	4105	3500	13391
3766	239	4105	3499	13387
3767	239	4105	3499	13386
3768	238	4103	3485	13337
3769	239	4106	3500	13390
3770	238	4102	3485	13339
3771	239	4106	3499	13392
3772	239	4102	3498	13388
3773	239	4102	3499	13390
3774	239	4102	3490	13360
3775	237	4104	3471	13286
3776	238	4102	3471	13293
3777	238	4104	3485	13334
3778	239	4104	3494	13370
3779	237	4104	3471	13283
3780	238	4103	3484	13336
3781	239	4102	3499	13386
3782	238	4102	3484	13340
3783	237	4105	3471	13284
3784	238	4102	3484	13339
3785	238	4104	3485	13336
3786	237	4104	3471	13285
3787	237	4104	3456	13232
3788	238	4102	3485	13337
3789	237	4104	3462	13253
3790	238	4102	3485	13338
3791	237	4105	3465	13265
3792	238	4102	3479	13319
3793	239	4102	3490	13360
3794	238	4104	3485	13335
3795	237	4105	3471	13285
3796	237	4105	3471	13284
3797	238	4102	3484	13338
3798	238	4104	3485	13335
3799	237	4105	3456	13235
3800	237	4105	3458	13241
3801	237	4104	3471	13282
3802	237	4104	3471	13283
3803	239	4102	3499	13390
3804	239	4102	3499	13390
3805	238	4104	3485	13335
3806	237	4104	3471	13282
3807	237	4104	3468	13273
3808	237	4104	3471	13283
3809	239	4106	3499	13388
3810	239	4102	3499	13390
3811	238	4103	3485	13335
3812	238	4102	3470	13288
3813	239	4102	3485	13341
3814	237	4107	3469	13281
3815	238	4104	3472	13288
3816	239	4102	3493	13369
3817	238	4105	3485	13335
3818	237	4105	3471	13283
3819	237	4104	3456	13233
3820	237	4104	3456	13234
3821	237	4104	3471	13283
3822	237	4104	3471	13284
3823	237	4104	3471	13283
3824	237	4104	3471	13283
3825	237	4104	3465	13264
3826	238	4102	3484	13338
3827	237	4102	3464	13264
3828	237	4105	3470	13280
3829	237	4105	3471	13283
3830	237	4105	3471	13285
3831	237	4103	3467	13273
3832	237	4105	3458	13240
3833	237	4105	3471	13284
3834	237	4104	3471	13283
3835	238	4102	3470	13288
3836	237	4107	3470	13281
3837	237	4102	3470	13284
3838	237	4105	3470	13283
3839	237	4105	3471	13284
3840	237	4105	3471	13284
3841	238	4102	3484	13335
3842	237	4106	3470	13284
3843	237	4105	3471	13285
3844	237	4105	3456	13233
3845	237	4104	3471	13282
3846	237	4104	3468	13273
3847	237	4104	3456	13234
3848	237	4104	3456	13234
3849	237	4105	3456	13233
3850	237	4102	3470	13283
3851	238	4104	3471	13283
3852	237	4103	3471	13281
3853	237	4104	3471	13283
3854	237	4105	3465	13266
3855	237	4107	3457	13236
3856	237	4104	3456	13233
3857	237	4105	3456	13235
3858	237	4107	3470	13283
3859	238	4104	3485	13332
3860	237	4105	3470	13283
3861	239	4102	3496	13381
3862	238	4105	3485	13336
3863	237	4105	3458	13243
3864	237	4102	3470	13284
3865	238	4104	3485	13336
3866	238	4105	3485	13335
3867	238	4108	3476	13307
3868	238	4107	3485	13337
3869	238	4102	3485	13336
3870	238	4102	3485	13336
3871	238	4102	3485	13337
3872	238	4105	3470	13287
3873	238	4103	3485	13335
3874	238	4104	3471	13285
3875	238	4104	3485	13335
3876	238	4105	3485	13336
3877	239	4102	3499	13389
3878	238	4102	3484	13337
3879	238	4102	3485	13338
3880	238	4102	3484	13338
3881	239	4105	3487	13347
3882	238	4102	3485	13337
3883	238	4102	3484	13339
3884	238	4102	3481	13327
3885	237	4104	3465	13263
3886	238	4105	3479	13315
3887	238	4105	3479	13319
3888	239	4102	3499	13387
3889	238	4102	3470	13287
3890	239	4102	3499	13389
3891	239	4103	3499	13390
3892	239	4102	3486	13344
3893	239	4102	3485	13340
3894	239	4102	3499	13386
3895	239	4102	3499	13389
3896	239	4108	3499	13388
3897	239	4102	3499	13388
3898	237	4105	3471	13283
3899	238	4102	3485	13338
3900	239	4102	3486	13344
3901	239	4103	3499	13389
3902	239	4103	3493	13372
3903	238	4104	3485	13335
3904	239	4106	3499	13388
3905	238	4105	3485	13336
3906	239	4106	3499	13388
3907	239	4102	3490	13359
3908	239	4103	3499	13390
3909	239	4103	3499	13389
3910	238	4106	3485	13337
3911	239	4105	3494	13371
3912	239	4105	3500	13387
3913	238	4108	3482	13327
3914	239	4105	3487	13343
3915	238	4105	3477	13308
3916	239	4106	3499	13387
3917	239	4105	3499	13387
3918	239	4102	3499	13390
3919	238	4105	3485	13335
3920	239	4105	3500	13390
3921	239	4105	3487	13345
3922	239	4103	3485	13340
3923	239	4102	3487	13350
3924	239	4103	3499	13390
3925	238	4105	3485	13337
3926	239	4103	3496	13378
3927	238	4104	3485	13332
3928	239	4106	3485	13340
3929	239	4103	3485	13341
3930	239	4103	3499	13391
3931	238	4104	3485	13336
3932	239	4107	3499	13388
3933	239	4102	3499	13390
3934	238	4104	3485	13337
3935	239	4102	3496	13380
3936	239	4103	3485	13340
3937	238	4105	3485	13333
3938	239	4105	3499	13387
3939	238	4104	3485	13332
3940	239	4105	3500	13389
3941	239	4102	3499	13389
3942	239	4103	3485	13340
3943	239	4102	3499	13387
3944	239	4103	3485	13340
3945	239	4102	3499	13390
3946	239	4102	3499	13389
3947	239	4102	3499	13389
3948	237	4103	3457	13234
3949	238	4103	3485	13337
3950	239	4102	3496	13379
3951	237	4105	3471	13284
3952	238	4103	3479	13317
3953	239	4103	3499	13388
3954	239	4102	3499	13389
3955	238	4103	3485	13333
3956	238	4107	3485	13334
3957	238	4102	3485	13338
3958	238	4102	3470	13289
3959	237	4105	3468	13273
3960	238	4102	3476	13305
3961	237	4104	3471	13281
3962	238	4102	3472	13292
3963	238	4102	3484	13336
3964	237	4105	3471	13282
3965	238	4105	3485	13335
3966	238	4102	3470	13285
3967	238	4102	3484	13336
3968	237	4104	3457	13235
3969	238	4102	3485	13334
3970	237	4104	3471	13281
3971	238	4105	3485	13334
3972	238	4102	3479	13316
3973	238	4102	3475	13305
3974	237	4105	3456	13232
3975	238	4105	3485	13335
3976	238	4102	3485	13335
3977	237	4104	3459	13241
3978	236	4103	3456	13226
3979	237	4102	3470	13283
3980	238	4102	3479	13317
3981	238	4102	3485	13336
3982	238	4102	3470	13286
3983	237	4104	3471	13280
3984	238	4105	3485	13334
3985	238	4102	3485	13334
3986	237	4104	3471	13280
3987	237	4102	3455	13234
3988	238	4102	3470	13287
3989	238	4102	3484	13335
3990	237	4104	3462	13249
3991	237	4107	3461	13251
3992	238	4102	3485	13335
3993	237	4105	3456	13231
3994	237	4102	3469	13282
3995	238	4102	3470	13286
3996	236	4104	3456	13228
3997	237	4102	3470	13283
3998	236	4105	3456	13229
3999	236	4104	3456	13228
4000	237	4102	3469	13281
4001	236	4104	3442	13181
4002	237	4103	3455	13234
4003	236	4104	3456	13228
4004	237	4102	3459	13243
4005	236	4103	3451	13208
4006	237	4105	3471	13284
4007	236	4104	3456	13228
4008	237	4102	3458	13240
4009	236	4105	3450	13209
4010	237	4102	3455	13233
4011	236	4104	3442	13180
4012	237	4104	3457	13235
4013	236	4105	3442	13182
4014	237	4102	3470	13282
4015	236	4105	3456	13229
4016	237	4102	3465	13265
4017	236	4104	3447	13197
4018	237	4108	3470	13278
4019	237	4102	3470	13282
4020	236	4105	3450	13209
4021	236	4104	3456	13228
4022	236	4104	3456	13228
4023	237	4102	3456	13235
4024	236	4104	3442	13178
4025	237	4107	3469	13276
4026	237	4102	3470	13278
4027	236	4104	3456	13225
4028	237	4102	3470	13281
4029	236	4106	3442	13180
4030	236	4103	3456	13225
4031	237	4102	3457	13235
4032	237	4102	3470	13282
4033	236	4105	3456	13230
4034	236	4104	3442	13177
4035	237	4102	3470	13280
4036	236	4104	3451	13208
4037	237	4102	3470	13283
4038	236	4105	3456	13230
4039	236	4104	3445	13187
4040	237	4102	3470	13281
4041	237	4102	3469	13279
4042	236	4104	3456	13228
4043	235	4105	3442	13176
4044	237	4107	3470	13278
4045	236	4104	3456	13227
4046	236	4102	3441	13181
4047	236	4104	3442	13178
4048	235	4104	3427	13125
4049	235	4104	3442	13175
4050	237	4102	3470	13278
4051	237	4107	3467	13270
4052	237	4106	3456	13231
4053	237	4102	3470	13282
4054	236	4104	3456	13224
4055	236	4102	3455	13229
4056	235	4105	3441	13174
4057	236	4104	3456	13225
4058	235	4104	3442	13174
4059	236	4102	3456	13230
4060	237	4102	3470	13282
4061	236	4104	3456	13226
4062	235	4104	3442	13174
4063	235	4104	3442	13174
4064	236	4102	3455	13228
4065	236	4105	3456	13223
4066	235	4104	3442	13175
4067	235	4105	3435	13155
4068	236	4104	3456	13224
4069	235	4104	3439	13164
4070	236	4102	3449	13209
4071	235	4102	3441	13176
4072	236	4104	3456	13228
4073	236	4104	3456	13225
4074	235	4102	3441	13176
4075	237	4102	3469	13280
4076	236	4105	3455	13225
4077	236	4104	3453	13217
4078	236	4104	3456	13226
4079	235	4105	3439	13168
4080	236	4104	3456	13226
4081	236	4104	3456	13226
4082	236	4105	3447	13196
4083	237	4102	3455	13231
4084	236	4102	3456	13230
4085	236	4105	3456	13229
4086	236	4104	3456	13227
4087	236	4104	3442	13181
4088	236	4105	3446	13197
4089	236	4106	3456	13227
4090	236	4102	3455	13229
4091	236	4102	3447	13199
4092	236	4102	3442	13184
4093	236	4106	3441	13179
4094	237	4105	3471	13280
4095	237	4104	3458	13236
4096	236	4105	3456	13228
4097	237	4105	3471	13280
4098	236	4105	3456	13230
4099	237	4104	3471	13280
4100	236	4104	3442	13179
4101	237	4105	3471	13281
4102	237	4104	3456	13229
4103	237	4104	3470	13276
4104	237	4105	3471	13281
4105	237	4105	3471	13280
4106	237	4105	3471	13280
4107	237	4103	3471	13282
4108	237	4104	3471	13279
4109	237	4105	3458	13241
4110	237	4105	3470	13278
4111	237	4102	3470	13281
4112	237	4103	3470	13283
4113	237	4102	3455	13233
4114	237	4103	3456	13233
4115	237	4105	3471	13281
4116	236	4104	3444	13185
4117	237	4106	3470	13280
4118	237	4102	3470	13282
4119	238	4103	3485	13333
4120	237	4103	3461	13252
4121	237	4102	3461	13253
4122	238	4106	3470	13284
4123	238	4106	3485	13332
4124	238	4106	3485	13332
4125	238	4103	3471	13285
4126	238	4105	3480	13314
4127	238	4105	3482	13323
4128	238	4104	3470	13285
4129	238	4103	3470	13285
4130	238	4103	3485	13335
4131	237	4104	3461	13248
4132	238	4106	3482	13324
4133	239	4107	3499	13385
4134	238	4108	3485	13334
4135	238	4103	3482	13325
4136	239	4107	3485	13336
4137	239	4105	3490	13355
4138	239	4103	3496	13377
4139	239	4103	3499	13387
4140	239	4108	3485	13335
4141	239	4104	3487	13342
4142	238	4106	3485	13333
4143	238	4103	3485	13336
4144	239	4103	3499	13389
4145	238	4105	3485	13330
4146	238	4105	3471	13287
4147	238	4103	3484	13333
4148	239	4103	3499	13388
4149	239	4108	3499	13386
4150	239	4103	3485	13339
4151	239	4105	3485	13338
4152	238	4102	3470	13285
4153	239	4103	3496	13378
4154	239	4103	3499	13388
4155	239	4102	3499	13387
4156	239	4105	3499	13385
4157	238	4103	3484	13336
4158	237	4105	3471	13282
4159	238	4102	3476	13304
4160	238	4105	3485	13335
4161	237	4105	3469	13277
4162	238	4103	3485	13334
4163	237	4104	3471	13280
4164	238	4105	3485	13334
4165	238	4102	3485	13333
4166	238	4103	3470	13284
4167	238	4102	3484	13332
4168	237	4104	3471	13279
4169	238	4105	3485	13334
4170	238	4108	3485	13332
4171	238	4106	3477	13304
4172	237	4103	3470	13282
4173	238	4104	3470	13283
4174	237	4103	3464	13263
4175	238	4103	3485	13333
4176	236	4104	3456	13228
4177	237	4106	3470	13281
4178	236	4105	3456	13227
4179	237	4106	3470	13281
4180	237	4102	3456	13234
4181	236	4104	3451	13207
4182	237	4102	3461	13249
4183	237	4102	3460	13245
4184	237	4103	3470	13282
4185	236	4104	3456	13226
4186	237	4105	3471	13282
4187	237	4103	3456	13230
4188	237	4105	3467	13269
4189	237	4102	3470	13281
4190	237	4105	3470	13279
4191	237	4102	3470	13280
4192	237	4102	3470	13280
4193	237	4102	3461	13251
4194	237	4102	3456	13235
4195	237	4102	3470	13280
4196	237	4107	3470	13280
4197	237	4102	3470	13280
4198	237	4102	3470	13280
4199	237	4106	3470	13281
4200	236	4103	3456	13225
4201	236	4104	3443	13187
4202	237	4102	3457	13235
4203	237	4102	3457	13234
4204	237	4102	3470	13280
4205	237	4105	3458	13240
4206	237	4102	3470	13279
4207	237	4102	3470	13280
4208	237	4103	3470	13281
4209	237	4106	3456	13231
4210	235	4104	3428	13128
4211	236	4102	3455	13229
4212	237	4104	3470	13278
4213	235	4104	3442	13175
4214	236	4102	3455	13228
4215	237	4102	3458	13238
4216	235	4105	3442	13175
4217	236	4105	3456	13228
4218	236	4102	3441	13177
4219	235	4104	3442	13172
4220	236	4102	3455	13227
4221	235	4104	3442	13175
4222	236	4102	3455	13228
4223	235	4105	3442	13175
4224	236	4107	3455	13223
4225	236	4106	3456	13226
4226	236	4102	3455	13228
4227	236	4103	3455	13228
4228	235	4105	3441	13173
4229	236	4102	3455	13226
4230	236	4102	3449	13208
4231	235	4105	3427	13125
4232	236	4105	3456	13228
4233	236	4108	3456	13226
4234	236	4102	3441	13178
4235	235	4104	3441	13169
4236	236	4105	3456	13225
4237	236	4102	3455	13226
4238	236	4102	3455	13227
4239	236	4108	3450	13207
4240	236	4102	3455	13226
4241	236	4102	3455	13226
4242	235	4103	3442	13172
4243	235	4102	3441	13175
4244	235	4104	3442	13171
4245	235	4102	3441	13175
4246	234	4105	3421	13102
4247	235	4102	3441	13174
4248	234	4104	3427	13120
4249	235	4102	3441	13174
4250	234	4104	3426	13118
4251	234	4103	3424	13109
4252	235	4102	3441	13173
4253	234	4104	3427	13122
4254	235	4107	3426	13123
4255	235	4102	3426	13124
4256	234	4105	3412	13070
4257	235	4102	3441	13172
4258	234	4103	3418	13088
4259	235	4103	3441	13172
4260	235	4105	3441	13173
4261	235	4105	3441	13174
4262	235	4102	3426	13123
4263	235	4102	3429	13133
4264	233	4104	3400	13025
4265	235	4105	3441	13171
4266	235	4106	3441	13174
4267	235	4103	3431	13138
4268	235	4102	3438	13164
4269	235	4102	3440	13172
4270	233	4105	3407	13049
4271	233	4104	3412	13065
4272	234	4106	3414	13078
4273	233	4105	3400	13024
4274	234	4102	3426	13121
4275	235	4104	3435	13151
4276	234	4102	3426	13122
4277	233	4104	3412	13066
4278	234	4102	3421	13101
4279	233	4105	3412	13068
4280	233	4103	3412	13066
4281	234	4108	3426	13121
4282	234	4102	3426	13122
4283	233	4105	3398	13018
4284	234	4102	3426	13120
4285	233	4104	3412	13064
4286	234	4105	3426	13118
4287	233	4104	3412	13065
4288	234	4102	3414	13077
4289	233	4104	3412	13066
4290	234	4102	3413	13074
4291	233	4104	3412	13067
4292	234	4105	3427	13120
4293	233	4103	3410	13053
4294	234	4106	3421	13100
4295	234	4102	3426	13122
4296	233	4104	3412	13068
4297	234	4102	3426	13121
4298	233	4105	3404	13036
4299	234	4105	3426	13119
4300	233	4104	3412	13066
4301	234	4102	3423	13112
4302	234	4105	3427	13119
4303	233	4104	3412	13066
4304	234	4102	3426	13120
4305	235	4102	3441	13173
4306	234	4105	3427	13119
4307	235	4102	3441	13173
4308	234	4102	3426	13120
4309	234	4102	3426	13120
4310	234	4105	3426	13118
4311	234	4105	3426	13119
4312	234	4102	3426	13119
4313	234	4102	3412	13070
4314	234	4105	3412	13069
4315	234	4102	3426	13121
4316	234	4104	3427	13118
4317	235	4104	3441	13172
4318	235	4104	3442	13171
4319	235	4105	3436	13154
4320	235	4105	3442	13172
4321	235	4105	3442	13171
4322	235	4104	3442	13172
4323	235	4104	3427	13123
4324	236	4106	3456	13225
4325	236	4102	3455	13227
4326	236	4104	3456	13224
4327	236	4106	3456	13225
4328	237	4105	3470	13277
4329	237	4103	3470	13281
4330	237	4103	3457	13233
4331	236	4105	3451	13210
4332	236	4105	3456	13225
4333	237	4103	3470	13280
4334	236	4104	3455	13226
4335	236	4105	3456	13224
4336	237	4103	3461	13248
4337	236	4105	3456	13226
4338	236	4105	3456	13226
4339	237	4105	3470	13279
4340	237	4105	3465	13259
4341	237	4105	3457	13230
4342	237	4104	3457	13232
4343	237	4105	3471	13280
4344	237	4105	3456	13230
4345	237	4105	3471	13279
4346	237	4105	3457	13233
4347	237	4108	3465	13261
4348	237	4107	3470	13280
4349	237	4103	3470	13281
4350	237	4103	3456	13230
4351	237	4103	3456	13231
4352	238	4105	3471	13284
4353	238	4105	3485	13332
4354	237	4103	3470	13280
4355	238	4103	3485	13331
4356	237	4103	3470	13281
4357	237	4105	3457	13233
4358	237	4106	3455	13229
4359	237	4106	3467	13269
4360	237	4107	3470	13281
4361	238	4105	3482	13324
4362	237	4103	3470	13281
4363	238	4106	3473	13293
4364	237	4103	3455	13232
4365	238	4103	3471	13286
4366	238	4105	3485	13332
4367	237	4103	3465	13260
4368	236	4104	3456	13226
4369	237	4103	3470	13279
4370	236	4105	3456	13225
4371	237	4105	3471	13282
4372	237	4103	3470	13281
4373	237	4103	3455	13232
4374	238	4103	3485	13330
4375	237	4104	3458	13239
4376	237	4103	3470	13281
4377	236	4104	3456	13225
4378	237	4105	3471	13279
4379	237	4103	3470	13279
4380	237	4104	3470	13278
4381	237	4107	3469	13276
4382	237	4103	3464	13258
4383	237	4107	3461	13249
4384	237	4102	3470	13278
4385	237	4105	3465	13262
4386	237	4105	3471	13280
4387	237	4105	3470	13276
4388	237	4105	3471	13277
4389	236	4103	3441	13176
4390	237	4105	3465	13259
4391	236	4102	3455	13227
4392	237	4108	3458	13239
4393	237	4106	3471	13280
4394	236	4103	3455	13228
4395	237	4105	3470	13277
4396	236	4103	3455	13224
4397	235	4104	3441	13170
4398	236	4102	3455	13226
4399	236	4102	3455	13228
4400	235	4105	3442	13172
4401	237	4102	3455	13229
4402	236	4103	3455	13226
4403	236	4102	3455	13225
4404	236	4108	3453	13215
4405	236	4108	3456	13224
4406	236	4105	3456	13225
4407	236	4105	3456	13226
4408	236	4104	3456	13225
4409	236	4105	3442	13175
4410	235	4107	3441	13171
4411	235	4102	3426	13123
4412	235	4103	3438	13163
4413	236	4108	3456	13224
4414	235	4102	3441	13172
4415	235	4102	3441	13173
4416	236	4104	3442	13173
4417	236	4103	3450	13206
4418	234	4104	3427	13118
4419	235	4105	3427	13122
4420	235	4104	3436	13153
4421	235	4105	3441	13172
4422	235	4107	3438	13161
4423	235	4102	3441	13172
4424	235	4102	3426	13123
4425	235	4102	3441	13173
4426	235	4108	3426	13122
4427	235	4105	3436	13153
4428	235	4105	3441	13171
4429	235	4104	3427	13121
4430	234	4105	3413	13074
4431	234	4102	3427	13121
4432	234	4107	3412	13070
4433	234	4105	3421	13099
4434	234	4106	3424	13107
4435	234	4105	3426	13118
4436	234	4108	3426	13120
4437	234	4102	3426	13119
4438	234	4102	3426	13120
4439	234	4102	3417	13090
4440	234	4108	3426	13115
4441	234	4104	3422	13099
4442	234	4107	3412	13067
4443	234	4102	3426	13118
4444	234	4105	3413	13071
4445	234	4105	3427	13119
4446	234	4102	3426	13121
4447	234	4102	3421	13100
4448	234	4102	3413	13075
4449	234	4102	3412	13070
4450	234	4102	3426	13119
4451	234	4102	3424	13111
4452	234	4105	3412	13071
4453	234	4102	3426	13119
4454	234	4105	3413	13071
4455	234	4104	3412	13070
4456	234	4105	3427	13118
4457	234	4103	3427	13116
4458	234	4105	3427	13118
4459	235	4102	3441	13172
4460	234	4102	3426	13121
4461	234	4102	3412	13069
4462	234	4104	3427	13118
4463	233	4105	3407	13045
4464	233	4104	3412	13065
4465	233	4105	3412	13064
4466	233	4105	3403	13033
4467	233	4106	3412	13063
4468	233	4103	3412	13067
4469	233	4102	3399	13021
4470	233	4105	3407	13047
4471	233	4105	3398	13017
4472	233	4105	3409	13053
4473	233	4102	3406	13047
4474	232	4104	3398	13011
4475	233	4105	3412	13064
4476	233	4102	3412	13066
4477	233	4102	3412	13067
4478	233	4102	3412	13066
4479	233	4102	3411	13064
4480	232	4104	3386	12971
4481	233	4105	3412	13065
4482	233	4105	3412	13063
4483	233	4105	3407	13048
4484	233	4106	3412	13066
4485	233	4106	3398	13016
4486	233	4105	3404	13034
4487	233	4108	3412	13065
4488	233	4105	3398	13016
4489	233	4105	3406	13045
4490	233	4104	3412	13067
4491	232	4108	3388	12981
4492	233	4105	3412	13065
4493	233	4104	3412	13064
4494	232	4105	3392	12994
4495	233	4105	3412	13063
4496	233	4105	3412	13064
4497	232	4102	3397	13013
4498	233	4105	3409	13055
4499	232	4107	3394	13002
4500	232	4105	3397	13009
4501	232	4108	3394	13002
4502	231	4104	3383	12958
4503	232	4104	3398	13012
4504	232	4104	3398	13013
4505	232	4104	3398	13012
4506	232	4104	3383	12962
4507	232	4105	3383	12962
4508	232	4103	3383	12961
4509	232	4104	3398	13010
4510	232	4104	3398	13011
4511	232	4105	3398	13012
4512	232	4104	3397	13008
4513	231	4102	3382	12959
4514	232	4108	3384	12965
4515	232	4105	3397	13008
4516	232	4104	3398	13010
4517	232	4104	3398	13013
4518	232	4105	3398	13013
4519	232	4105	3397	13011
4520	232	4108	3397	13010
4521	232	4105	3397	13011
4522	232	4105	3388	12981
4523	232	4102	3391	12991
4524	231	4104	3383	12957
4525	232	4108	3397	13011
4526	231	4104	3383	12957
4527	232	4105	3392	12992
4528	232	4102	3397	13012
4529	231	4105	3383	12960
4530	232	4102	3382	12962
4531	233	4102	3409	13056
4532	232	4104	3398	13013
4533	233	4104	3412	13065
4534	233	4104	3412	13061
4535	232	4104	3398	13012
4536	234	4102	3421	13100
4537	234	4102	3413	13073
4538	232	4104	3397	13009
4539	233	4104	3407	13046
4540	234	4102	3426	13119
4541	233	4107	3412	13064
4542	233	4105	3407	13047
4543	234	4102	3426	13119
4544	234	4104	3412	13066
4545	233	4104	3412	13065
4546	234	4102	3416	13086
4547	234	4105	3427	13118
4548	233	4104	3410	13053
4549	234	4102	3426	13120
4550	234	4104	3412	13068
4551	234	4102	3426	13116
4552	235	4108	3441	13171
4553	234	4106	3412	13068
4554	234	4104	3427	13117
4555	235	4106	3441	13172
4556	234	4105	3427	13119
4557	234	4105	3413	13073
4558	234	4105	3412	13070
4559	234	4104	3412	13069
4560	234	4105	3413	13069
4561	235	4102	3441	13171
4562	236	4103	3455	13223
4563	235	4106	3435	13150
4564	235	4104	3442	13169
4565	236	4102	3441	13175
4566	235	4105	3442	13172
4567	235	4105	3439	13159
4568	236	4105	3456	13224
4569	235	4106	3441	13170
4570	235	4105	3442	13169
4571	236	4103	3455	13224
4572	235	4105	3436	13153
4573	235	4105	3427	13120
4574	236	4103	3441	13175
4575	235	4106	3426	13120
4576	235	4106	3441	13171
4577	235	4104	3442	13171
4578	235	4105	3442	13170
4579	235	4104	3442	13170
4580	236	4106	3455	13224
4581	235	4105	3442	13173
4582	236	4103	3441	13175
4583	235	4106	3441	13170
4584	235	4105	3442	13171
4585	236	4103	3445	13191
4586	236	4105	3456	13224
4587	235	4105	3442	13171
4588	236	4103	3455	13224
4589	236	4107	3441	13173
4590	235	4105	3442	13171
4591	235	4105	3442	13172
4592	237	4103	3467	13269
4593	236	4104	3456	13222
4594	235	4104	3442	13170
4595	236	4103	3455	13225
4596	236	4104	3445	13183
4597	235	4105	3427	13121
4598	235	4104	3441	13168
4599	235	4104	3439	13162
4600	235	4105	3442	13171
4601	235	4104	3439	13160
4602	235	4105	3442	13170
4603	235	4104	3433	13139
4604	235	4105	3428	13125
4605	236	4103	3455	13226
4606	236	4105	3456	13224
4607	235	4106	3438	13160
4608	235	4106	3441	13169
4609	235	4105	3442	13173
4610	235	4106	3427	13122
4611	235	4105	3426	13121
4612	235	4105	3442	13172
4613	235	4105	3442	13171
4614	235	4105	3442	13172
4615	235	4105	3442	13170
4616	235	4104	3442	13170
4617	235	4104	3442	13170
4618	235	4104	3427	13121
4619	236	4103	3455	13225
4620	235	4108	3426	13121
4621	235	4105	3442	13172
4622	235	4104	3436	13150
4623	236	4103	3450	13204
4624	235	4106	3441	13170
4625	235	4105	3442	13171
4626	235	4104	3442	13169
4627	236	4103	3441	13175
4628	235	4106	3441	13170
4629	235	4105	3441	13170
4630	235	4104	3442	13169
4631	236	4102	3455	13222
4632	235	4105	3433	13140
4633	234	4105	3418	13088
4634	234	4105	3426	13115
Panasonic G3 Honda Insight Cell
(formerly 'EHW5', but not actually that cell type)
Cycle
mAh